## D5800_VOLD18RR_Final_Data_Set
METHOD | MODEL | MANUFACT | TESTKEY | DTCOMP | LTMSLAB | APPARATS | PRCDR | IND | EVAL | EVALFNL | SAMEVSA | EVALti | VAL | CHART | COM1 | COM2 | COM3 | COM4 | DTERPT | EOTTIME | TESTLEN | TSTTEMP | DIFPRES | FIRMWARE | CCUPID | CLIDID | INISWGT | METHVER | SWGTFNL
D5800 | NCK25G | ISL | 139358-D5800 | 20181004 | A | A 14 | B | VOLD18 | 12.1 | 11 | -1.1 | 12.1 | AG | N | VOLD18RR |  |  | 13.9 | 20181025 | 10:45 | 60:00 | 245.2 | 20 | V3.0/2.1 | 24B | 24B | 65 | D5800-18A | 57.12
D5800 | NCK25G | ISL | 139357-D5800 | 20181010 | A | A 8 | B | VOLD18 | 12.6 | 12.3 | -0.3 | 12.6 | AG | N | VOLD18RR |  |  | 14.1 | 20181025 | 09:51 | 60:00 | 245.2 | 20 | V3.0/2.1 | 35 | 35 | 65 | D5800-18A | 56.83
D5800 | NCK25G | ISL | 139630-D5800 | 20180929 | AU | AU 1 | B | VOLD18 | 12 | 11.4 | -0.6 | 12 | AG | N | VOLD18RR |  |  | 13.4 | 20180929 | 14:00 | 60:00 | 245.2 | 20 | V3.0/2.2 | 1 | 1 | 65 | D5800-18A | 57.23
D5800 | NCK25G | ISL | 139631-D5800 | 20180929 | AU | AU 1 | B | VOLD18 | 11.8 | 11.2 | -0.6 | 11.8 | AG | N | VOLD18RR |  |  | 13.4 | 20180929 | 15:00 | 60:00 | 245.2 | 20 | V3.0/2.2 | 1 | 1 | 65 | D5800-18A | 57.36
D5800 | NCK25G | ISL | 139931-D5800 | 20181128 | AZ | AZ 2 | B | VOLD18 | 12.5 | 11.5 | -1 | 12.5 | AG | N | VOLD18RR |  |  | 14.3 | 20181129 | 11:54 | 60:00 | 245.2 | 20 | V3.0/2.1 | 003 | 13125080 | 65 | D5800-18A | 56.89
D5800 | NCK25G | ISL | 139932-D5800 | 20181128 | AZ | AZ 2 | B | VOLD18 | 12.5 | 11.5 | -1 | 12.5 | AG | N | VOLD18RR |  |  | 14.3 | 20181129 | 11:54 | 60:00 | 245.2 | 20 | V3.0/2.1 | 003 | 13125080 | 65 | D5800-18A | 56.88
D5800 | NCK25G | ISL | 139933-D5800 | 20181128 | AZ | AZ 3 | B | VOLD18 | 12.9 | 12.3 | -0.6 | 12.9 | AG | N | VOLD18RR |  |  | 14.2 | 20181129 | 11:54 | 60:00 | 245.2 | 20 | V3.0/2.1 | 002 | 08125035 | 65 | D5800-18A | 56.64
D5800 | NCK25G | ISL | 139934-D5800 | 20181128 | AZ | AZ 3 | B | VOLD18 | 12.9 | 12.3 | -0.6 | 12.9 | AG | N | VOLD18RR |  |  | 14.2 | 20181129 | 13:54 | 60:00 | 245.2 | 20 | V3.0/2.1 | 002 | 08125035 | 65 | D5800-18A | 56.65
D5800 | NCK25G | ISL | 139935-D5800 | 20181128 | AZ | AZ 4 | B | VOLD18 | 12.8 | 12.2 | -0.6 | 12.8 | AG | N | VOLD18RR |  |  | 14 | 20181129 | 11:54 | 60:00 | 245.2 | 20 | V3.0/2.2 | 001 | 18125537 | 65 | D5800-18A | 56.67
D5800 | NCK25G | ISL | 139936-D5800 | 20181128 | AZ | AZ 4 | B | VOLD18 | 12.8 | 12.2 | -0.6 | 12.8 | AG | N | VOLD18RR |  |  | 14 | 20181129 | 13:54 | 60:00 | 245.2 | 20 | V3.0/2.2 | 001 | 18125537 | 65 | D5800-18A | 56.69
D5800 | NCK25G | ISL | 139346-D5800 | 20181004 | B | B 7 | B | VOLD18 | 12.2 | 12.5 | 0.3 | 12.2 | AG | N | VOLD18RR |  |  | 13.5 | 20181008 | 10:00 | 60:00 | 245.2 | 20 | V3.0/2.2 | 930 | 930 | 65 | D5800-18A | 57.04
D5800 | NCK25G | ISL | 139347-D5800 | 20181008 | B | B 7 | B | VOLD18 | 12.3 | 12.6 | 0.3 | 12.3 | AG | N | VOLD18RR |  |  | 13 | 20181008 | 10:00 | 60:00 | 245.2 | 20 | V3.0/2.2 | 930 | 930 | 64.98 | D5800-18A | 57
D5800 | NCK25G | ISL | 139344-D5800 | 20181004 | B | B 8 | B | VOLD18 | 12 | 12.2 | 0.2 | 12 | AG | N | VOLD18RR |  |  | 13.4 | 20181008 | 10:00 | 60:00 | 245.2 | 20 | V3.0/2.2 | 33 | 33 | 65.05 | D5800-18A | 57.26
D5800 | NCK25G | ISL | 139345-D5800 | 20181008 | B | B 8 | B | VOLD18 | 12 | 12.2 | 0.2 | 12 | AG | N | VOLD18RR |  |  | 14.1 | 20181008 | 10:00 | 60:00 | 245.2 | 20 | V3.0/2.2 | 33 | 33 | 64.97 | D5800-18A | 57.19
D5800 | NCK25G | ISL | 139342-D5800 | 20181004 | B | B 9 | B | VOLD18 | 12 | 11.4 | -0.6 | 12 | AG | N | VOLD18RR |  |  | 13.8 | 20181008 | 10:00 | 60:00 | 245.2 | 20 | V3.0/2.2 | 236 | 236 | 64.97 | D5800-18A | 57.19
D5800 | NCK25G | ISL | 139343-D5800 | 20181008 | B | B 9 | B | VOLD18 | 12 | 11.4 | -0.6 | 12 | AG | N | VOLD18RR |  |  | 13.7 | 20181008 | 10:00 | 60:00 | 245.2 | 20 | V3.0/2.2 | 1164 | 1164 | 65.03 | D5800-18A | 57.21
D5800 | SVT1 | TANNAS | 139332-D5800 | 20180926 | D | D 3 | C | VOLD18 | 10.9 | 12 | 1.1 | 10.9 | AG | N | VOLD18RR |  |  | 12.6 | 20181129 | 13:10 | 60:00 | 250 | 20 | N/A | CUP3 | LID3 | 65 | D5800-18A | 57.92
D5800 | SVT1 | TANNAS | 139336-D5800 | 20181004 | D | D 3 | C | VOLD18 | 10 | 11.1 | 1.1 | 10 | LG | N | VOLD18RR | INSTFAIL | EXCLUDE | RESULT | 20181129 | 12:55 | 60:00 | 250 | 20 | N/A | CUP3 | LID3 | 65 | D5800-18A | 58.52
D5800 | SVT1 | TANNAS | 140618-D5800 | 20181129 | D | D 3 | C | VOLD18 | 11.6 | 12.7 | 1.1 | 11.6 | AG | N | VOLD18RR |  |  | 12 | 20181129 | 09:00 | 60:00 | 250 | 20 | N/A | CUP3 | LID3 | 65 | D5800-18A | 57.48
D5800 | SVT1 | TANNAS | 139333-D5800 | 20180926 | D | D 4 | C | VOLD18 | 11.2 | 12.1 | 0.9 | 11.2 | AG | N | VOLD18RR |  |  | 12.1 | 20181129 | 14:20 | 60:00 | 250 | 20 | N/A | CUP3 | LID1 | 65 | D5800-18A | 57.7
D5800 | SVT1 | TANNAS | 139337-D5800 | 20181004 | D | D 4 | C | VOLD18 | 10.5 | 11.4 | 0.9 | 10.5 | LG | N | VOLD18RR | INSTFAIL | EXCLUDE | RESULT | 20181129 | 13:00 | 60:00 | 250 | 20 | N/A | CUP3 | LID1 | 65 | D5800-18A | 58.17
D5800 | NS2 | TANNAS | 139334-D5800 | 20181004 | D | D 5 | D | VOLD18 | 12 | 12.1 | 0.1 | 12 | AG | N | VOLD18RR |  |  | 13.9 | 20181129 | 12:45 | 60:00 | 250 | 20 | N/A | CUP1 | LID1 | 65 | D5800-18A | 57.21
D5800 | NS2 | TANNAS | 139335-D5800 | 20181005 | D | D 5 | D | VOLD18 | 11.8 | 11.9 | 0.1 | 11.8 | AG | N | VOLD18RR |  |  | 14.2 | 20181129 | 13:15 | 60:00 | 250 | 20 | N/A | CUP1 | LID1 | 65 | D5800-18A | 57.34
D5800 | NS2 | TANNAS | 139338-D5800 | 20181009 | D | D 6 | D | VOLD18 | 11.4 | 11.9 | 0.5 | 11.4 | AG | N | VOLD18RR |  |  | 13 | 20181129 | 11:45 | 60:00 | 250 | 20 | N/A | CUP1 | LID1 | 65 | D5800-18A | 57.59
D5800 | NS2 | TANNAS | 139339-D5800 | 20181022 | D | D 6 | D | VOLD18 | 11.4 | 11.9 | 0.5 | 11.4 | AG | N | VOLD18RR |  |  | 12.8 | 20181129 | 13:50 | 60:00 | 250 | 20 | N/A | CUP1 | LID1 | 65 | D5800-18A | 57.61
D5800 | NS2 | TANNAS | 139340-D5800 | 20181029 | D | D 7 | D | VOLD18 | 11.9 | 12.4 | 0.5 | 11.9 | AG | N | VOLD18RR |  |  | 13.8 | 20181129 | 13:15 | 60:00 | 250 | 20 | N/A | CUP1 | LID1 | 65 | D5800-18A | 57.29
D5800 | NS2 | TANNAS | 139341-D5800 | 20181030 | D | D 7 | D | VOLD18 | 11.8 | 12.3 | 0.5 | 11.8 | AG | N | VOLD18RR |  |  | 13.8 | 20181129 | 13:40 | 60:00 | 250 | 20 | N/A | CUP1 | LID1 | 65 | D5800-18A | 57.32
D5800 | NCK2 | ISL | 139372-D5800 | 20180913 | E1 | E1 1 | B | VOLD18 | 12.2 | 12.2 | 0 | 12.2 | AG | N | VOLD18RR |  |  | 13.3 | 20181005 | 11:00 | 60:05 | 245.2 | 20 | V1.1 | B | 12125047 | 65 | D5800-18 | 57.07
D5800 | NCK2 | ISL | 139373-D5800 | 20180927 | E1 | E1 1 | B | VOLD18 | 11.8 | 11.8 | 0 | 11.8 | AG | N | VOLD18RR |  |  | 12.8 | 20181005 | 11:00 | 60:05 | 245.2 | 20 | V1.1 | B | 12125047 | 65 | D5800-18 | 57.33
D5800 | NCK25G | ISL | 139370-D5800 | 20180917 | E1 | E1 3 | B | VOLD18 | 12.2 | 11.9 | -0.3 | 12.2 | AG | N | VOLD18RR |  |  | 13.2 | 20181005 | 15:00 | 60:05 | 245.2 | 20 | V2.7/2.0 | DP | 10125042 | 65 | D5800-18A | 57.07
D5800 | NCK25G | ISL | 139371-D5800 | 20180925 | E1 | E1 3 | B | VOLD18 | 12 | 11.7 | -0.3 | 12 | AG | N | VOLD18RR |  |  | 13.2 | 20181005 | 14:00 | 60:05 | 245.2 | 20 | V2.7/2.0 | DP | 10125042 | 65 | D5800-18A | 57.2
D5800 | NCK25G | ISL | 139368-D5800 | 20180918 | E1 | E1 4 | B | VOLD18 | 12.1 | 11.9 | -0.2 | 12.1 | AG | N | VOLD18RR |  |  | 13.3 | 20181005 | 11:30 | 60:05 | 245.2 | 20 | V2.7/2.0 | C | 07125049 | 65 | D5800-18 | 57.14
D5800 | NCK25G | ISL | 139369-D5800 | 20181002 | E1 | E1 4 | B | VOLD18 | 12.2 | 12 | -0.2 | 12.2 | AG | N | VOLD18RR |  |  | 13.2 | 20181005 | 10:30 | 60:05 | 245.2 | 20 | V2.7/2.0 | C | 07125049 | 65 | D5800-18 | 57.07
D5800 | NCK2 | ISL | 139353-D5800 | 20180920 | F | F 3 | B | VOLD18 | 11.7 | 11.4 | 0 | 11.7 | AG | N | VOLD18RR |  |  | 13.5 | 20180928 | 08:05 | 60:00 | 245 | 20 | V1.4 | 16125382 | 16125382 | 65 | D5800-18A | 57.37
D5800 | NCK2 | ISL | 139354-D5800 | 20180920 | F | F 3 | B | VOLD18 | 11.9 | 11.6 | 0 | 11.9 | AG | N | VOLD18RR |  |  | 13.5 | 20180928 | 08:05 | 60:00 | 245 | 20 | V1.4 | 16125382 | 16125382 | 65 | D5800-18A | 57.27
D5800 | NCK2 | ISL | 139352-D5800 | 20181126 | F | F 3 | B | VOLD18 | 12.1 | 11.9 | 0 | 12.1 | AG | N | VOLD18RR |  |  | 13.3 | 20181128 | 08:05 | 60:00 | 245 | 20 | V1.4 | 16125382 | 16125382 | 65 | D5800-18A | 57.16
D5800 | NCK25G | ISL | 139350-D5800 | 20181126 | F | F 6 | B | VOLD18 | 12.4 | 11.5 | 0 | 12.4 | AG | N | VOLD18RR |  |  | 13.8 | 20181128 | 08:05 | 60:00 | 245 | 20 | V3.0/2.2 | 16125387 | 16125387 | 65 | D5800-18A | 56.92
D5800 | NCK25G | ISL | 139351-D5800 | 20181126 | F | F 6 | B | VOLD18 | 12.7 | 11.8 | 0 | 12.7 | AG | N | VOLD18RR |  |  | 13.8 | 20181128 | 10:05 | 60:00 | 245 | 20 | V3.0/2.2 | 16125387 | 16125387 | 65 | D5800-18A | 56.77
D5800 | NCK25G | ISL | 139355-D5800 | 20181127 | F | F 6 | B | VOLD18 | 12.7 | 11.8 | 0 | 12.7 | AC | N | VOLD18RR |  |  | 13.8 | 20181128 | 10:05 | 60:00 | 245 | 20 | V3.0/2.2 | 16125387 | 16125387 | 65 | D5800-18A | 56.72
D5800 | NCK25G | ISL | 139379-D5800 | 20181025 | G | G 6 | B | VOLD18 | 12 | 11.2 | -0.8 | 12 | AG | N | VOLD18RR |  |  | NOQCRUN | 20181106 | 14:00 | 60:00 | 245.2 | 20 | V2.4/2.0 | 5253 | 5253 | 65.01 | D5800-18A | 57.19
D5800 | NCK25G | ISL | 139378-D5800 | 20181025 | G | G 6 | B | VOLD18 | 12.2 | 11.4 | -0.8 | 12.2 | AG | N | VOLD18RR |  |  | NOQCRUN | 20181106 | 15:00 | 60:00 | 245.2 | 20 | V2.4/2.0 | 5061 | 5061 | 65.02 | D5800-18A | 57.07
D5800 | NCK25G | ISL | 139381-D5800 | 20181025 | G | G 7 | B | VOLD18 | 12.6 | 11.7 | -0.9 | 12.6 | AG | N | VOLD18RR |  |  | NOQCRUN | 20181106 | 15:00 | 60:00 | 245.2 | 20 | V3.0/2.2 | 5556 | 5556 | 65.02 | D5800-18A | 56.8
D5800 | NCK25G | ISL | 139380-D5800 | 20181026 | G | G 7 | B | VOLD18 | 12.4 | 11.5 | -0.9 | 12.4 | AG | N | VOLD18RR |  |  | NOQCRUN | 20181106 | 15:00 | 60:00 | 245.2 | 20 | V3.0/2.2 | 5501 | 5501 | 65.01 | D5800-18A | 56.94
D5800 | NCK25G | ISL | 139326-D5800 | 20181002 | I | I 4 | B | VOLD18 | 11.7 | 11.3 | 0 | 11.7 | AG | N | VOLD18RR |  |  | 12.3 | 20181003 | 15:00 | 60:00 | 245.2 | 20 | V1.4/1.4 | 64 | 17125464 | 65 | D5800-18 | 57.38
D5800 | NCK25G | ISL | 139329-D5800 | 20181009 | I | I 4 | B | VOLD18 | 12.3 | 12.2 | 0 | 12.3 | AG | N | VOLD18RR |  |  | 12.8 | 20181012 | 15:00 | 60:00 | 245.2 | 20 | V1.4/1.4 | 72 | 17125472 | 65 | D5800-18 | 56.98
D5800 | NCK25G | ISL | 139327-D5800 | 20181002 | I | I 5 | B | VOLD18 | 11.9 | 11.8 | 0 | 11.9 | AG | N | VOLD18RR |  |  | 13.7 | 20181003 | 15:00 | 60:00 | 245.2 | 20 | V1.4/1.4 | 45 | 10125045 | 65 | D5800-18 | 57.24
D5800 | NCK25G | ISL | 139328-D5800 | 20181009 | I | I 5 | B | VOLD18 | 11.1 | 10.7 | 0 | 11.1 | AG | N | VOLD18RR |  |  | 13 | 20181012 | 15:30 | 60:00 | 245.2 | 20 | V2.0/1.8 | 5 | 10125032 | 65 | D5800-18 | 57.79
D5800 | NS2 | TANNAS | 139364-D5800 | 20180925 | V | V 4 | D | VOLD18 | 11.4 | 12.1 | 0.7 | 11.4 | AG | N | VOLD18RR |  |  | 13.3 | 20181005 | 16:00 | 60:00 | 250 | 20 | N/A | NS2-1802 | NS2-1802 | 64.99 | D5800-18A | 57.55
D5800 | NS2 | TANNAS | 139365-D5800 | 20180927 | V | V 4 | D | VOLD18 | 12 | 12.7 | 0.7 | 12 | AG | N | VOLD18RR |  |  | 13.8 | 20181005 | 16:00 | 60:00 | 250 | 20 | N/A | NS2-1802 | NS2-1802 | 64.99 | D5800-18A | 57.22
D5800 | NCK25G | ISL | 139360-D5800 | 20181005 | A | A 12 | B | VOLD18 | 12 | 10.9 | -1.1 | 12 | AG | N | VOLD18RR | UNCALRIG |  | 13.9 | 20181025 | 10:29 | 60:00 | 245.2 | 20 | V3.0/2.1 | 35 | 35 | 65 | D5800-18A | 57.18
D5800 | NCK25G | ISL | 139361-D5800 | 20181005 | A | A 12 | B | VOLD18 | 12.1 | 11 | -1.1 | 12.1 | AG | N | VOLD18RR | UNCALRIG |  | 13.8 | 20181025 | 10:56 | 60:00 | 245.2 | 20 | V3.0/2.1 | 30 | 30 | 65 | D5800-18A | 57.12
D5800 | NS2 | TANNAS | 139348-D5800 | 20181113 | B | B 13 | D | VOLD18 | 11.2 | 11.2 |  | 11.2 | AG | N | VOLD18RR | UNCALRIG |  |  | 20181120 | 14:00 | 60:00 | 250 | 20 | N/A | 1 | 1 | 65.01 | D5800-18A | 57.71
D5800 | NS2 | TANNAS | 139349-D5800 | 20181116 | B | B 13 | D | VOLD18 | 11.7 | 11.7 |  | 11.7 | AG | N | VOLD18RR | UNCALRIG |  |  | 20181120 | 13:00 | 60:00 | 250 | 20 | N/A | 1 | 1 | 65.02 | D5800-18A | 57.39
D5800 | SVT1 | TANNAS | 139366-D5800 | 20180925 | V | V 2 | C | VOLD18 | 13.4 |  |  | 13.4 | AG | N | VOLD18RR | UNCALRIG |  | 13.3 | 20181005 | 16:00 | 60:00 | 250 | 20 | N/A | 29 | 29 | 65 | D5800-18A | 56.29
D5800 | SVT1 | TANNAS | 139367-D5800 | 20180926 | V | V 2 | C | VOLD18 | 11.4 |  |  | 11.4 | AG | N | VOLD18RR | UNCALRIG |  | 13.1 | 20181005 | 16:00 | 60:00 | 250 | 20 | N/A | 29 | 29 | 65.01 | D5800-18A | 57.6
D5800 |  |  | 139356-D5800 |  | A | A 8 |  | VOLD18 |  |  |  |  | G |  | VOLD18RR | 20180924 |  |  | 99999999
D5800 |  |  | 139359-D5800 |  | A | A 14 |  | VOLD18 |  |  |  |  | G |  | VOLD18RR | 20180924 |  |  | 99999999
D5800 |  |  | 139362-D5800 |  | A | A 15 |  | VOLD18 |  |  |  |  | G |  | VOLD18RR | 20180926 | UNCALRIG |  | 99999999
D5800 |  |  | 139363-D5800 |  | A | A 15 |  | VOLD18 |  |  |  |  | G |  | VOLD18RR | 20180926 | UNCALRIG |  | 99999999
D5800 |  |  | 139374-D5800 |  | G | G 8 |  | VOLD18 |  |  |  |  | G |  | VOLD18RR | 20181026 |  |  | 99999999
D5800 |  |  | 139375-D5800 |  | G | G 8 |  | VOLD18 |  |  |  |  | G |  | VOLD18RR | 20181026 |  |  | 99999999
D5800 |  |  | 139376-D5800 |  | G | G 5 |  | VOLD18 |  |  |  |  | G |  | VOLD18RR | 20181026 |  |  | 99999999
D5800 |  |  | 139377-D5800 |  | G | G 5 |  | VOLD18 |  |  |  |  | G |  | VOLD18RR | 20181026 |  |  | 99999999
D5800 |  |  | 140619-D5800 |  | D | D 4 |  | VOLD18 |  |  |  |  | G |  | VOLD18RR | 20181127 |  |  | 99999999

## D5800_VOLD18RR_Final_Work_Sheet
MODEL | MANUFACT | TESTKEY | DTCOMP | LTMSLAB | APPARATS | PRCDR | IND | SAMEVALS | SAMEVFNL | VOLD14 QC | SAMEVSA | EVALti | VAL | CHART | COM1 | EOTTIME | FIRMWARE | CCUPID | CLIDID | INISWGT | SWGTFNL
NCK25G | ISL | 139358-D5800 | 20181004 | A | A 14 | B | VOLD18 | 12.1 | 11 | 13.9 | -1.1 | 12.1 | AG | N | VOLD18RR | 10:45 | V3.0/2.1 | 24B | 24B | 65 | 57.12
NCK25G | ISL | 139357-D5800 | 20181010 | A | A 8 | B | VOLD18 | 12.6 | 12.3 | 14.1 | -0.3 | 12.6 | AG | N | VOLD18RR | 09:51 | V3.0/2.1 | 35 | 35 | 65 | 56.83
NCK25G | ISL | 139630-D5800 | 20180929 | AU | AU 1 | B | VOLD18 | 12 | 11.4 | 13.4 | -0.6 | 12 | AG | N | VOLD18RR | 14:00 | V3.0/2.2 | 1 | 1 | 65 | 57.23
NCK25G | ISL | 139631-D5800 | 20180929 | AU | AU 1 | B | VOLD18 | 11.8 | 11.2 | (Duplicate) | -0.6 | 11.8 | AG | N | VOLD18RR | 15:00 | V3.0/2.2 | 1 | 1 | 65 | 57.36
NCK25G | ISL | 139931-D5800 | 20181128 | AZ | AZ 2 | B | VOLD18 | 12.5 | 11.5 | 14.3 | -1 | 12.5 | AG | N | VOLD18RR | 11:54 | V3.0/2.1 | 003 | 13125080 | 65 | 56.89
NCK25G | ISL | 139932-D5800 | 20181128 | AZ | AZ 2 | B | VOLD18 | 12.5 | 11.5 | (Duplicate) | -1 | 12.5 | AG | N | VOLD18RR | 11:54 | V3.0/2.1 | 003 | 13125080 | 65 | 56.88
NCK25G | ISL | 139933-D5800 | 20181128 | AZ | AZ 3 | B | VOLD18 | 12.9 | 12.3 | 14.2 | -0.6 | 12.9 | AG | N | VOLD18RR | 11:54 | V3.0/2.1 | 002 | 08125035 | 65 | 56.64
NCK25G | ISL | 139934-D5800 | 20181128 | AZ | AZ 3 | B | VOLD18 | 12.9 | 12.3 | (Duplicate) | -0.6 | 12.9 | AG | N | VOLD18RR | 13:54 | V3.0/2.1 | 002 | 08125035 | 65 | 56.65
NCK25G | ISL | 139935-D5800 | 20181128 | AZ | AZ 4 | B | VOLD18 | 12.8 | 12.2 | 14 | -0.6 | 12.8 | AG | N | VOLD18RR | 11:54 | V3.0/2.2 | 001 | 18125537 | 65 | 56.67
NCK25G | ISL | 139936-D5800 | 20181128 | AZ | AZ 4 | B | VOLD18 | 12.8 | 12.2 | (Duplicate) | -0.6 | 12.8 | AG | N | VOLD18RR | 13:54 | V3.0/2.2 | 001 | 18125537 | 65 | 56.69
NCK25G | ISL | 139346-D5800 | 20181004 | B | B 7 | B | VOLD18 | 12.2 | 12.5 | 13.5 | 0.3 | 12.2 | AG | N | VOLD18RR | 10:00 | V3.0/2.2 | 930 | 930 | 65 | 57.04
NCK25G | ISL | 139347-D5800 | 20181008 | B | B 7 | B | VOLD18 | 12.3 | 12.6 | 13 | 0.3 | 12.3 | AG | N | VOLD18RR | 10:00 | V3.0/2.2 | 930 | 930 | 64.98 | 57
NCK25G | ISL | 139344-D5800 | 20181004 | B | B 8 | B | VOLD18 | 12 | 12.2 | 13.4 | 0.2 | 12 | AG | N | VOLD18RR | 10:00 | V3.0/2.2 | 33 | 33 | 65.05 | 57.26
NCK25G | ISL | 139345-D5800 | 20181008 | B | B 8 | B | VOLD18 | 12 | 12.2 | 14.1 | 0.2 | 12 | AG | N | VOLD18RR | 10:00 | V3.0/2.2 | 33 | 33 | 64.97 | 57.19
NCK25G | ISL | 139342-D5800 | 20181004 | B | B 9 | B | VOLD18 | 12 | 11.4 | 13.8 | -0.6 | 12 | AG | N | VOLD18RR | 10:00 | V3.0/2.2 | 236 | 236 | 64.97 | 57.19
NCK25G | ISL | 139343-D5800 | 20181008 | B | B 9 | B | VOLD18 | 12 | 11.4 | 13.7 | -0.6 | 12 | AG | N | VOLD18RR | 10:00 | V3.0/2.2 | 1164 | 1164 | 65.03 | 57.21
SVT1 | TANNAS | 139332-D5800 | 20180926 | D | D 3 | C | VOLD18 | 10.9 | 12 | 12.6 | 1.1 | 10.9 | AG | N | VOLD18RR | 13:10 | N/A | CUP3 | LID3 | 65 | 57.92
SVT1 | TANNAS | 140618-D5800 | 20181129 | D | D 3 | C | VOLD18 | 11.6 | 12.7 | 12 | 1.1 | 11.6 | AG | N | VOLD18RR | 09:00 | N/A | CUP3 | LID3 | 65 | 57.48
SVT1 | TANNAS | 139333-D5800 | 20180926 | D | D 4 | C | VOLD18 | 11.2 | 12.1 | 12.1 | 0.9 | 11.2 | AG | N | VOLD18RR | 14:20 | N/A | CUP3 | LID1 | 65 | 57.7
NS2 | TANNAS | 139334-D5800 | 20181004 | D | D 5 | D | VOLD18 | 12 | 12.1 | 13.9 | 0.1 | 12 | AG | N | VOLD18RR | 12:45 | N/A | CUP1 | LID1 | 65 | 57.21
NS2 | TANNAS | 139335-D5800 | 20181005 | D | D 5 | D | VOLD18 | 11.8 | 11.9 | 14.2 | 0.1 | 11.8 | AG | N | VOLD18RR | 13:15 | N/A | CUP1 | LID1 | 65 | 57.34
NS2 | TANNAS | 139338-D5800 | 20181009 | D | D 6 | D | VOLD18 | 11.4 | 11.9 | 13 | 0.5 | 11.4 | AG | N | VOLD18RR | 11:45 | N/A | CUP1 | LID1 | 65 | 57.59
NS2 | TANNAS | 139339-D5800 | 20181022 | D | D 6 | D | VOLD18 | 11.4 | 11.9 | 12.8 | 0.5 | 11.4 | AG | N | VOLD18RR | 13:50 | N/A | CUP1 | LID1 | 65 | 57.61
NS2 | TANNAS | 139340-D5800 | 20181029 | D | D 7 | D | VOLD18 | 11.9 | 12.4 | 13.8 | 0.5 | 11.9 | AG | N | VOLD18RR | 13:15 | N/A | CUP1 | LID1 | 65 | 57.29
NS2 | TANNAS | 139341-D5800 | 20181030 | D | D 7 | D | VOLD18 | 11.8 | 12.3 | 13.8 | 0.5 | 11.8 | AG | N | VOLD18RR | 13:40 | N/A | CUP1 | LID1 | 65 | 57.32
NCK2 | ISL | 139372-D5800 | 20180913 | E1 | E1 1 | B | VOLD18 | 12.2 | 12.2 | 13.3 | 0 | 12.2 | AG | N | VOLD18RR | 11:00 | V1.1 | B | 12125047 | 65 | 57.07
NCK2 | ISL | 139373-D5800 | 20180927 | E1 | E1 1 | B | VOLD18 | 11.8 | 11.8 | 12.8 | 0 | 11.8 | AG | N | VOLD18RR | 11:00 | V1.1 | B | 12125047 | 65 | 57.33
NCK25G | ISL | 139370-D5800 | 20180917 | E1 | E1 3 | B | VOLD18 | 12.2 | 11.9 | 13.2 | -0.3 | 12.2 | AG | N | VOLD18RR | 15:00 | V2.7/2.0 | DP | 10125042 | 65 | 57.07
NCK25G | ISL | 139371-D5800 | 20180925 | E1 | E1 3 | B | VOLD18 | 12 | 11.7 | 13.2 | -0.3 | 12 | AG | N | VOLD18RR | 14:00 | V2.7/2.0 | DP | 10125042 | 65 | 57.2
NCK25G | ISL | 139368-D5800 | 20180918 | E1 | E1 4 | B | VOLD18 | 12.1 | 11.9 | 13.3 | -0.2 | 12.1 | AG | N | VOLD18RR | 11:30 | V2.7/2.0 | C | 07125049 | 65 | 57.14
NCK25G | ISL | 139369-D5800 | 20181002 | E1 | E1 4 | B | VOLD18 | 12.2 | 12 | 13.2 | -0.2 | 12.2 | AG | N | VOLD18RR | 10:30 | V2.7/2.0 | C | 07125049 | 65 | 57.07
NCK2 | ISL | 139353-D5800 | 20180920 | F | F 3 | B | VOLD18 | 11.7 | 11.4 | 13.5 | 0 | 11.7 | AG | N | VOLD18RR | 08:05 | V1.4 | 16125382 | 16125382 | 65 | 57.37
NCK2 | ISL | 139354-D5800 | 20180920 | F | F 3 | B | VOLD18 | 11.9 | 11.6 | (Duplicate) | 0 | 11.9 | AG | N | VOLD18RR | 08:05 | V1.4 | 16125382 | 16125382 | 65 | 57.27
NCK2 | ISL | 139352-D5800 | 20181126 | F | F 3 | B | VOLD18 | 12.1 | 11.9 | 13.3 | 0 | 12.1 | AG | N | VOLD18RR | 08:05 | V1.4 | 16125382 | 16125382 | 65 | 57.16
NCK25G | ISL | 139350-D5800 | 20181126 | F | F 6 | B | VOLD18 | 12.4 | 11.5 | 13.8 | 0 | 12.4 | AG | N | VOLD18RR | 08:05 | V3.0/2.2 | 16125387 | 16125387 | 65 | 56.92
NCK25G | ISL | 139351-D5800 | 20181126 | F | F 6 | B | VOLD18 | 12.7 | 11.8 | (Duplicate) | 0 | 12.7 | AG | N | VOLD18RR | 10:05 | V3.0/2.2 | 16125387 | 16125387 | 65 | 56.77
NCK25G | ISL | 139355-D5800 | 20181127 | F | F 6 | B | VOLD18 | 12.7 | 11.8 | (Duplicate) | 0 | 12.7 | AC | N | VOLD18RR | 10:05 | V3.0/2.2 | 16125387 | 16125387 | 65 | 56.72
NCK25G | ISL | 139379-D5800 | 20181025 | G | G 6 | B | VOLD18 | 12 | 11.2 | NOQCRUN | -0.8 | 12 | AG | N | VOLD18RR | 14:00 | V2.4/2.0 | 5253 | 5253 | 65.01 | 57.19
NCK25G | ISL | 139378-D5800 | 20181025 | G | G 6 | B | VOLD18 | 12.2 | 11.4 | NOQCRUN | -0.8 | 12.2 | AG | N | VOLD18RR | 15:00 | V2.4/2.0 | 5061 | 5061 | 65.02 | 57.07
NCK25G | ISL | 139381-D5800 | 20181025 | G | G 7 | B | VOLD18 | 12.6 | 11.7 | NOQCRUN | -0.9 | 12.6 | AG | N | VOLD18RR | 15:00 | V3.0/2.2 | 5556 | 5556 | 65.02 | 56.8
NCK25G | ISL | 139380-D5800 | 20181026 | G | G 7 | B | VOLD18 | 12.4 | 11.5 | NOQCRUN | -0.9 | 12.4 | AG | N | VOLD18RR | 15:00 | V3.0/2.2 | 5501 | 5501 | 65.01 | 56.94
NCK25G | ISL | 139326-D5800 | 20181002 | I | I 4 | B | VOLD18 | 11.7 | 11.3 | 12.3 | 0 | 11.7 | AG | N | VOLD18RR | 15:00 | V1.4/1.4 | 64 | 17125464 | 65 | 57.38
NCK25G | ISL | 139329-D5800 | 20181009 | I | I 4 | B | VOLD18 | 12.3 | 12.2 | 12.8 | 0 | 12.3 | AG | N | VOLD18RR | 15:00 | V1.4/1.4 | 72 | 17125472 | 65 | 56.98
NCK25G | ISL | 139327-D5800 | 20181002 | I | I 5 | B | VOLD18 | 11.9 | 11.8 | 13.7 | 0 | 11.9 | AG | N | VOLD18RR | 15:00 | V1.4/1.4 | 45 | 10125045 | 65 | 57.24
NCK25G | ISL | 139328-D5800 | 20181009 | I | I 5 | B | VOLD18 | 11.1 | 10.7 | 13 | 0 | 11.1 | AG | N | VOLD18RR | 15:30 | V2.0/1.8 | 5 | 10125032 | 65 | 57.79
NS2 | TANNAS | 139364-D5800 | 20180925 | V | V 4 | D | VOLD18 | 11.4 | 12.1 | 13.3 | 0.7 | 11.4 | AG | N | VOLD18RR | 16:00 | N/A | NS2-1802 | NS2-1802 | 64.99 | 57.55
NS2 | TANNAS | 139365-D5800 | 20180927 | V | V 4 | D | VOLD18 | 12 | 12.7 | 13.8 | 0.7 | 12 | AG | N | VOLD18RR | 16:00 | N/A | NS2-1802 | NS2-1802 | 64.99 | 57.22
[8 empty] | VOLD18 | VOLD18 | VOLD14 RR | VOLD14 QC
[8 empty] | SAMEVALS | SAMEVFNL | VOLD14 QC | Current Targets
[8 empty] | NO SA | SA | NO SA | NO SA
[7 empty] | Mean | 12.0638 | 11.8638 | 13.3917 | 12.99
[7 empty] | s.d. | 0.46411 | 0.45033 | 0.58913 | 0.62
[7 empty] | n | 47 | 47 | 36 | 33
[6 empty] | Range | Min | 10.9 | 10.7 | 12
[6 empty] | Range | Max | 12.9 | 12.7 | 14.3
[6 empty] | 95% | Min | 11.1542 | 10.9812 | 12.237 | 11.8
[6 empty] | 95% | Max | 12.9735 | 12.7465 | 14.5464 | 14.2