## EOECF-FKM SL107 RR
METHOD | ETYPE | EBCODE | TESTKEY | LTMSLAB | LTMSAPP | APPARATS | LTMSTIME | LTMSDATE | IND | CHART | VAL | VOLC | HARD | TENS | ELON | DTERPT | VOLC1 | VOLC2 | VOLC3 | VOLC4 | VOLC5 | VOLC6 | HARD1 | HARD2 | HARD3 | HARD4 | HARD5 | HARD6 | TENS1 | TENS2 | TENS3 | TENS4 | TENS5 | TENS6 | ELON1 | ELON2 | ELON3 | ELON4 | ELON5 | ELON6 | COM1 | COM2 | COM3 | COM4
EOECF | FLUOROELASTOMER | FKM-25 | 147163-EOECF | G | 2 | G 2 | 10:00 | 20190807 | SL107 | N | AG | 0.78 | 6 | -69.5 | -64.2 | 20190808 | 0.66 | 0.8 | 0.68 | 0.8 | 0.88 | 0.83 | 6 | 6 | 6 | 7 | 6 | 6 | -67.9 | -70.8 | -72.7 | -69.1 | -67.1 | -69.5 | -64 | -62.1 | -65.6 | -64.7 | -64.3 | -64.7 | SL107RR
EOECF | FLUOROELASTOMER | FKM-25 | 147164-EOECF | G | 2 | G 2 | 10:00 | 20190807 | SL107 | N | AG | 0.49 | 7 | -70.9 | -65.2 | 20190808 | 0.46 | 0.53 | 0.39 | 0.45 | 0.57 | 0.55 | 7 | 7 | 6 | 8 | 7 | 6 | -75.1 | -70.9 | -72.2 | -69 | -69.1 | -69 | -72.5 | -63.8 | -65.6 | -61.6 | -61 | -66.7 | SL107RR
EOECF | FLUOROELASTOMER | FKM-25 | 147165-EOECF | G | 2 | G 2 | 10:00 | 20190807 | SL107 | N | AG | 0.36 | 6 | -71.4 | -65.7 | 20190808 | 0.41 | 0.41 | 0.32 | 0.29 | 0.37 | 0.39 | 6 | 7 | 7 | 6 | 6 | 6 | -73.8 | -67.3 | -71.1 | -72.5 | -70.9 | -72.7 | -69.8 | -61.6 | -64.1 | -64.3 | -63.7 | -70.9 | SL107RR
EOECF | FLUOROELASTOMER | FKM-25 | 146958-EOECF | B | 2 | B 2 | 12:00 | 20190806 | SL107 | N | AG | 0.33 | 7 | -72.7 | -67.5 | 20190806 | -0.33 | 0.37 | -2.54 | 0.67 | 0.46 | 3.33 | 6 | 2 | 5 | 9 | 8 | 9 | -72.7 | -72.9 | -70.6 | -72.4 | -74.4 | -73.2 | -64.7 | -69.9 | -62.8 | -68.2 | -71.1 | -68.3 | SL107RR
EOECF | FLUOROELASTOMER | FKM-23 | 147078-EOECF | L | 1 | L 1 | 11:00 | 20190812 | SL107 | N | AG | 0.32 | 8 | -72.6 | -68 | 20190812 | 0.38 | 0.3 | 0.28 | 0.35 | 0.3 | 0.31 | 8 | 8 | 7 | 7 | 7 | 8 | -73.1 | -70.5 | -69.8 | -75.1 | -74.4 | -72.5 | -70.1 | -63.7 | -61.4 | -71.7 | -68.9 | -72 | SL107RR
EOECF | FLUOROELASTOMER | FKM-23 | 147079-EOECF | L | 2 | L 2 | 11:00 | 20190812 | SL107 | N | AG | 0.56 | 8 | -73 | -66.8 | 20190812 | 0.59 | 0.56 | 0.6 | 0.52 | 0.57 | 0.54 | 9 | 7 | 7 | 8 | 9 | 9 | -73.1 | -73.1 | -72.5 | -73.8 | -73.1 | -72.5 | -66.3 | -66.1 | -62.7 | -66.8 | -69.6 | -68.9 | SL107RR
EOECF | FLUOROELASTOMER | FKM-25 | 146963-EOECF | B | 3 | B 3 | 12:00 | 20190812 | SL107 | N | AG | 0.22 | 8 | -73.5 | -65.4 | 20190814 | -2.86 | 1.54 | -1.71 | 4.37 | -0.12 | 0.11 | 7 | 8 | 9 | 8 | 9 | 9 | -74 | -73 | -73.2 | -73.6 | -74 | -73 | -64.4 | -64.6 | -65.4 | -63.2 | -65.7 | -69.3 | SL107RR
EOECF | FLUOROELASTOMER | FKM-24 | 146841-EOECF | P | 2 | P 2 | 07:00 | 20190814 | SL107 | N | AG | 0.54 | 9 | -66.7 | -56.2 | 20190819 | 0.34 | 0.49 | 0.54 | 0.55 | 0.6 | 0.72 | 8 | 9 | 9 | 9 | 9 | 10 | -71.5 | -68.7 | -68 | -67.6 | -61.7 | -61.4 | -59.4 | -58.7 | -58 | -57.5 | -53.3 | -50.3 | SL107RR
EOECF | FLUOROELASTOMER | FKM-25 | 146890-EOECF | I | 9 | I 9 | 11:00 | 20190815 | SL107 | N | AG | 2.09 | 9 | -70.9 | -61.9 | 20190816 | 2.09 | 2.19 | 2.14 | 2.18 | 2.3 | 1.66 | 9 | 8 | 9 | 10 | 9 | 9 | -71 | -71.2 | -70.5 | -70.5 | -71 | -71.1 | -58.7 | -61.8 | -60.9 | -63.1 | -63.6 | -63.4 | SL107RR
EOECF | FLUOROELASTOMER | FKM-25 | 146968-EOECF | B | 5 | B 5 | 08:00 | 20190821 | SL107 | N | AG | 0.21 | 9 | -72.7 | -62.7 | 20190821 | 0.03 | 0.32 | 0.3 | 0.3 | 0.26 | 0.02 | 10 | 9 | 9 | 9 | 8 | 9 | -73.3 | -70.8 | -73.3 | -71.7 | -73.4 | -73.5 | -65.1 | -59.8 | -62.2 | -60.6 | -64.9 | -63.6 | SL107RR
EOECF | FLUOROELASTOMER | FKM-24 | 146882-EOECF | I | 6 | I 6 | 11:00 | 20190828 | SL107 | N | AG | 0.48 | 11 | -72.6 | -63.5 | 20190829 | 0.1 | 0.04 | 0.54 | 0.44 | 1.26 | 0.49 | 10 | 10 | 11 | 11 | 10 | 11 | -73.8 | -72.6 | -71.9 | -72.7 | -72.3 | -72.3 | -66.7 | -63.7 | -62 | -62.7 | -62.4 | -63.8 | SL107RR
EOECF | FLUOROELASTOMER | FKM-25 | 146930-EOECF | A | 6 | A 6 | 8:00 | 20190903 | SL107 | N | AG | 0.43 | 10 | -73.1 | -69.9 | 20190904 | 0.42 | 0.46 | 0.41 | 0.45 | 0.37 | 0.48 | 10 | 11 | 11 | 10 | 10 | 11 | -74.7 | -72.7 | -73.9 | -71.9 | -73.2 | -72.4 | -73.8 | -72 | -67.5 | -69.9 | -69.8 | -66.5 | SL107RR
EOECF | FLUOROELASTOMER | FKM-25 | 146928-EOECF | A | 8 | A 8 | 8:30 | 20190903 | SL107 | N | AG | 0.34 | 10 | -72.3 | -65.4 | 20190904 | 0.35 | 0.46 | 0.55 | 0.08 | 0.48 | 0.12 | 9 | 11 | 11 | 10 | 10 | 11 | -72.5 | -71.5 | -71.8 | -70.7 | -72.7 | -74.4 | -65.2 | -64.4 | -63.5 | -63.5 | -65.8 | -70 | SL107RR
EOECF | FLUOROELASTOMER | FKM-25 | 146920-EOECF | A | 19 | A 19 | 9:00 | 20190903 | SL107 | N | AG | 0.5 | 10 | -70.6 | -64.8 | 20190905 | 0.52 | 0.5 | 0.48 | 0.53 | 0.51 | 0.45 | 9 | 11 | 10 | 11 | 10 | 11 | -71 | -71.4 | -71.8 | -68 | -69.4 | -71.8 | -66.1 | -64.8 | -65.2 | -63.3 | -64.5 | -65.2 | SL107RR
EOECF | FLUOROELASTOMER | FKM-25 | 147037-EOECF | E | 1 | E 1 | 8:30 | 20190904 | SL107 | N | AG | 0.27 | 5 | -64.6 | -68 | 20190906 | 0.23 | 0.28 | 0.3 | 0.23 | 0.24 | 0.36 | 7.7 | 4.3 | 4.8 | 4.5 | 3.8 | 6.3 | -59.21 | -75.02 | -58.45 | -58.09 | -62.33 | -74.4 | -62.01 | -80.85 | -59.87 | -59.59 | -65.27 | -80.25 | SL107RR
EOECF | FLUOROELASTOMER | FKM-25 | 146846-EOECF | P | 1 | P 1 | 10:00 | 20190910 | SL107 | N | AG | 0.53 | 10 | -70.8 | -62.6 | 20190911 | 0.37 | 0.38 | 0.5 | 0.53 | 0.69 | 0.7 | 9 | 9 | 10 | 10 | 10 | 10 | -72.2 | -71.4 | -70.9 | -70.8 | -70.7 | -68.6 | -64.6 | -62.8 | -62.5 | -62.1 | -61.8 | -61.7 | SL107RR
EOECF | FLUOROELASTOMER | FKM-24 | 146877-EOECF | I | 7 | I 7 | 11:00 | 20190911 | SL107 | N | AG | 0.29 | 10 | -73.5 | -66.4 | 20190911 | 0.26 | 0.29 | 0.13 | 0.34 | 0.29 | 0.45 | 10 | 10 | 11 | 10 | 10 | 10 | -73 | -73.9 | -73.4 | -73.6 | -73.8 | -73.3 | -67.6 | -66.8 | -65.9 | -66.6 | -66.6 | -65 | SL107RR
EOECF | FLUOROELASTOMER | FKM-25 | 146850-EOECF | P | 4 | P 4 | 10:00 | 20190913 | SL107 | N | AG | 0.18 | 11 | -75.2 | -74.9 | 20190917 | 0.12 | 0.15 | 0.19 | 0.19 | 0.21 | 0.22 | 11 | 11 | 11 | 11 | 11 | 12 | -75.6 | -75.4 | -75.4 | -75.2 | -75.1 | -74.4 | -76.7 | -75.9 | -75.5 | -75.1 | -74.6 | -71.5 | SL107RR
EOECF | FLUOROELASTOMER | FKM-22 | 147087-EOECF | L | 1 | L 1 | 13:00 | 20190924 | SL107 | N | AG | 0.39 | 8 | -71.1 | -68 | 20190925 | 0.38 | 0.38 | 0.35 | 0.38 | 0.43 | 0.4 | 9 | 8 | 8 | 9 | 8 | 7 | -69.5 | -71.5 | -71.5 | -71.5 | -70.2 | -72.2 | -66.8 | -70.6 | -66.2 | -68.3 | -68.8 | -67.5 | SL107RR

## EOECF-FKM REF
METHOD | ETYPE | EBCODE | TESTKEY | LTMSLAB | LTMSAPP | APPARATS | LTMSTIME | LTMSDATE | IND | CHART | VAL | VOLC | HARD | TENS | ELON | DTERPT | VOLC1 | VOLC2 | VOLC3 | VOLC4 | VOLC5 | VOLC6 | HARD1 | HARD2 | HARD3 | HARD4 | HARD5 | HARD6 | TENS1 | TENS2 | TENS3 | TENS4 | TENS5 | TENS6 | ELON1 | ELON2 | ELON3 | ELON4 | ELON5 | ELON6 | COM1 | COM2 | COM3 | COM4
EOECF | FLUOROELASTOMER | FKM-25 | 144360-EOECF | B | 2 | B 2 | 12:00 | 20190806 | 1006-2 | N | AG | 0.56 | 8 | -71.3 | -67.3 | 20190807 | 0.61 | 0.75 | 0.34 | 0.52 | 0.62 | 0.52 | 8 | 8 | 8 | 8 | 8 | 8 | -71.3 | -70.3 | -69.8 | -72.4 | -72.3 | -71.8 | -68.9 | -65.8 | -65.5 | -67.7 | -68 | -68.2 |  |  | SL107CAL | 146958
EOECF | FLUOROELASTOMER | FKM-25 | 145480-EOECF | G | 2 | G 2 | 10:00 | 20190807 | 1006-2 | N | AG | 0.94 | 6 | -66.1 | -63.1 | 20190808 | 0.87 | 0.96 | 0.93 | 0.94 | 0.95 | 0.98 | 7 | 6 | 6 | 7 | 5 | 6 | -67.7 | -64.3 | -65.8 | -67 | -64.4 | -67.5 | -62.9 | -60.8 | -62.3 | -63.6 | -63.2 | -65.7 |  |  | SL107CAL | 147163
EOECF | FLUOROELASTOMER | FKM-25 | 145481-EOECF | G | 2 | G 2 | 10:00 | 20190807 | 1006-2 | N | AG | 0.67 | 6 | -70.4 | -67 | 20190808 | 0.61 | 0.6 | 0.67 | 0.66 | 0.75 | 0.74 | 7 | 7 | 6 | 7 | 6 | 6 | -72.9 | -71.5 | -68.9 | -68.8 | -70.3 | -70.3 | -69.6 | -67.6 | -64.6 | -64.7 | -65.9 | -69.8 |  |  | SL107CAL | 147164
EOECF | FLUOROELASTOMER | FKM-25 | 145482-EOECF | G | 2 | G 2 | 10:00 | 20190807 | 1006-2 | N | AG | 0.97 | 6 | -69.2 | -65.7 | 20190808 | 0.98 | 1.02 | 0.98 | 0.9 | 0.95 | 1 | 6 | 6 | 7 | 7 | 6 | 6 | -71.7 | -69.2 | -71.9 | -70.1 | -65.6 | -67 | -69.9 | -66.3 | -66 | -66.1 | -60.9 | -65 |  |  | SL107CAL | 147165
EOECF | FLUOROELASTOMER | FKM-23 | 145867-EOECF | L | 1 | L 1 | 11:00 | 20190812 | 1006-2 | N | AG | 0.6 | 7 | -70.6 | -65.1 | 20190812 | 0.61 | 0.58 | 0.63 | 0.59 | 0.6 | 0.6 | 7 | 7 | 7 | 8 | 7 | 8 | -67.9 | -74.4 | -69.2 | -69.2 | -72.5 | -70.5 | -64.6 | -68.1 | -62.6 | -65.5 | -69.3 | -60.3 |  |  | SL107CAL | 147078
EOECF | FLUOROELASTOMER | FKM-23 | 145868-EOECF | L | 2 | L 2 | 11:00 | 20190812 | 1006-2 | N | AG | 0.74 | 7 | -69.8 | -71.5 | 20190812 | 0.56 | 0.76 | 0.75 | 0.77 | 0.81 | 0.77 | 7 | 7 | 8 | 7 | 7 | 6 | -71.1 | -69.2 | -68.5 | -70.5 | -71.1 | -68.5 | -72.6 | -69.4 | -71.2 | -70.8 | -74.8 | -70.2 |  |  | SL107CAL | 147079
EOECF | FLUOROELASTOMER | FKM-25 | 144365-EOECF | B | 3 | B 3 | 12:00 | 20190812 | 1006-2 | N | AG | 0.47 | 9 | -71.5 | -67.7 | 20190814 | 0.48 | 0.58 | 0.33 | 0.63 | 0.52 | 0.3 | 9 | 9 | 9 | 9 | 8 | 9 | -71.1 | -71.4 | -72.1 | -71.7 | -71.1 | -71.3 | -65.1 | -70.4 | -67.9 | -67.8 | -69.9 | -65.2 |  |  | SL107CAL | 146963
EOECF | FLUOROELASTOMER | FKM-24 | 113601-EOECF | P | 2 | P 2 | 07:00 | 20190814 | 1006-1 | N | AG | 0.62 | 9 | -65.7 | -55.8 | 20190819 | 0.5 | 0.59 | 0.6 | 0.61 | 0.68 | 0.74 | 8 | 8 | 9 | 9 | 9 | 10 | -70.9 | -67.9 | -66.6 | -66.3 | -61.6 | -61 | -59.3 | -59 | -57.7 | -55.7 | -53.1 | -50.2 |  |  | SL107CAL | 146841
EOECF | FLUOROELASTOMER | FKM-25 | 145748-EOECF | I | 9 | I 9 | 11:00 | 20190815 | 1006-2 | Y | AC | 1.05 | 7 | -68.5 | -66.1 | 20190816 | 1.13 | 1.04 | 1 | 1.07 | 1.05 | 1.03 | 7 | 7 | 7 | 7 | 6 | 7 | -67.9 | -68.2 | -68.2 | -68.2 | -68.8 | -69.7 | -62.9 | -65.6 | -65.4 | -67.3 | -66.7 | -68.9 | CAL |  | SL107CAL | 146890
EOECF | FLUOROELASTOMER | FKM-24 | 144718-EOECF | I | 6 | I 6 | 11:00 | 20190828 | 1006-2 | Y | AC | 0.92 | 9 | -69.8 | -62.8 | 20190829 | 1.01 | 0.81 | 0.93 | 1.01 | 0.7 | 1.08 | 9 | 9 | 9 | 9 | 10 | 8 | -69.2 | -70.4 | -69.6 | -69.8 | -70.2 | -69.5 | -66.7 | -65.1 | -62.7 | -60.1 | -60.5 | -62 | CAL |  | SL107CAL | 146882
EOECF | FLUOROELASTOMER | FKM-25 | 146412-EOECF | A | 6 | A 6 | 8:00 | 20190903 | 1006-2 | N | AG | 0.63 | 9 | -71.5 | -69.7 | 20190904 | 0.61 | 0.68 | 0.61 | 0.6 | 0.68 | 0.59 | 9 | 9 | 10 | 9 | 10 | 9 | -70.5 | -73.1 | -70.7 | -72.7 | -71.7 | -70.1 | -67.3 | -72.1 | -70.9 | -69.3 | -69.2 | -69.4 |  |  | SL107CAL | 146930
EOECF | FLUOROELASTOMER | FKM-25 | 146410-EOECF | A | 8 | A 8 | 8:30 | 20190903 | 1006-2 | N | AG | 0.63 | 8 | -70.9 | -68 | 20190904 | 0.53 | 0.52 | 0.59 | 0.73 | 0.72 | 0.69 | 8 | 8 | 9 | 8 | 8 | 9 | -69.9 | -70.5 | -71.8 | -71.6 | -71 | -70.7 | -66 | -67.8 | -70.5 | -67.1 | -66 | -70.4 |  |  | SL107CAL | 146928
EOECF | FLUOROELASTOMER | FKM-25 | 146402-EOECF | A | 19 | A 19 | 9:00 | 20190903 | 1006-2 | N | AG | 0.74 | 9 | -68.6 | -65.1 | 20190905 | 0.76 | 0.82 | 0.73 | 0.66 | 0.72 | 0.75 | 8 | 9 | 10 | 10 | 9 | 10 | -68.6 | -68.5 | -67.5 | -69.5 | -70.4 | -67.3 | -67.2 | -62.9 | -63.8 | -66.6 | -64.9 | -65.1 |  |  | SL107CAL | 146920
EOECF | FLUOROELASTOMER | FKM-25 | 144370-EOECF | B | 5 | B 5 | 08:00 | 20190904 | 1006-2 | N | AG | 0.5 | 8 | -71.3 | -68.2 | 20190821 | 0.52 | 0.52 | 0.49 | 0.47 | 0.51 | 0.5 | 8 | 8 | 8 | 8 | 8 | 8 | -70.2 | -71.3 | -71.8 | -71.4 | -70.1 | -73.1 | -66.2 | -65.8 | -68.8 | -69.2 | -67.5 | -71.7 |  |  | SL107CAL | 146968
EOECF | FLUOROELASTOMER | FKM-25 | 122652-EOECF | E | 1 | E 1 | 8:30 | 20190904 | 1006-2 | N | AG | 0.48 | 4 | -61.8 | -64.4 | 20190906 | 0.44 | 0.49 | 0.46 | 0.53 | 0.45 | 0.52 | 6.8 | 3.8 | 2.3 | 4 | 4.3 | 5.2 | -70.94 | -71.45 | -56.74 | -55.17 | -61.34 | -55.16 | -73.02 | -78.1 | -56.23 | -57.94 | -64.12 | -56.79 |  |  | SL107CAL | 147037
EOECF | FLUOROELASTOMER | FKM-25 | 113606-EOECF | P | 1 | P 1 | 10:00 | 20190910 | 1006-1 | N | AG | 0.59 | 9 | -69.9 | -60.9 | 20190911 | 0.48 | 0.51 | 0.53 | 0.58 | 0.69 | 0.75 | 9 | 9 | 9 | 9 | 9 | 10 | -72.3 | -71.9 | -69.3 | -68.8 | -68.7 | -68.6 | -62.2 | -62 | -61.8 | -60.9 | -60.2 | -58.1 |  |  | SL107CAL | 146846
EOECF | FLUOROELASTOMER | FKM-24 | 144713-EOECF | I | 7 | I 7 | 11:00 | 20190911 | 1006-2 | Y | AC | 0.44 | 8 | -69.4 | -64.9 | 20190911 | 0.5 | 0.42 | 0.35 | 0.28 | 0.57 | 0.49 | 8 | 8 | 7 | 8 | 8 | 8 | -68.6 | -69.7 | -69.9 | -70.1 | -69.7 | -68.5 | -65 | -63.9 | -63.7 | -66.6 | -67.1 | -63 | CAL |  | SL107CAL | 146877
EOECF | FLUOROELASTOMER | FKM-25 | 113610-EOECF | P | 4 | P 4 | 10:00 | 20190913 | 1006-1 | N | AG | 0.37 | 10 | -74.8 | -72.4 | 20190917 | 0.3 | 0.31 | 0.37 | 0.39 | 0.41 | 0.44 | 9 | 9 | 10 | 10 | 10 | 10 | -76.3 | -75.8 | -75.4 | -73.9 | -73.7 | -73.6 | -73.9 | -73.3 | -73.3 | -72.2 | -71.6 | -70 |  |  | SL107CAL | 146850
EOECF | FLUOROELASTOMER | FKM-22 | 145876-EOECF | L | 1 | L 1 | 13:00 | 20190924 | 1006-2 | N | AG | 0.6 | 9 | -67.8 | -65.3 | 20190925 | 0.6 | 0.55 | 0.55 | 0.62 | 0.64 | 0.63 | 9 | 9 | 9 | 8 | 8 | 8 | -68.2 | -66.2 | -68.9 | -67.5 | -67.5 | -68.2 | -65.2 | -68.5 | -57.1 | -69.6 | -64.4 | -67.1 |  |  | SL107CAL | 147087

## EOECN-NBR SL107 RR
METHOD | ETYPE | EBCODE | TESTKEY | LTMSLAB | LTMSAPP | APPARATS | LTMSTIME | LTMSDATE | IND | CHART | VAL | VOLC | HARD | TENS | ELON | DTERPT | VOLC1 | VOLC2 | VOLC3 | VOLC4 | VOLC5 | VOLC6 | HARD1 | HARD2 | HARD3 | HARD4 | HARD5 | HARD6 | TENS1 | TENS2 | TENS3 | TENS4 | TENS5 | TENS6 | ELON1 | ELON2 | ELON3 | ELON4 | ELON5 | ELON6 | COM1 | COM2 | COM3 | COM4
EOECN | NITRILE | NBR-24 | 147169-EOECN | G | 1 | G 1 | 11:00 | 20190809 | SL107 | N | AG | 2 | 1 | 1.6 | -24.9 | 20190812 | 1.95 | 1.52 | 0.23 | 4.34 | 1.92 | 2.01 | 1 | 1 | 0 | 2 | 1 | 1 | 6.3 | 0.4 | 9 | 4.9 | -9.1 | -2.2 | -20.5 | -18.8 | -14.8 | -34.9 | -32.4 | -28.1 | SL107RR
EOECN | NITRILE | NBR-24 | 147170-EOECN | G | 1 | G 1 | 11:00 | 20190809 | SL107 | N | AG | 1.54 | 1 | 4 | -17.6 | 20190812 | 1.77 | 1.45 | 1.49 | 1.53 | 1.44 | 1.56 | 2 | 1 | 1 | 0 | 1 | 2 | 0.1 | 4.5 | 7 | 4.2 | 1.6 | 6.7 | -24.4 | -11.6 | -6.3 | -27 | -16 | -20.2 | SL107RR
EOECN | NITRILE | NBR-24 | 147171-EOECN | G | 1 | G 1 | 09:30 | 20190906 | SL107 | N | AG | 1.57 | 1 | -3.4 | -29.8 | 20190906 | 1.69 | 1.36 | 1.48 | 1.76 | 1.55 | 1.6 | 0 | 2 | 1 | 2 | 1 | 2 | 2.7 | -10.4 | 0.2 | -6.2 | -0.1 | -6.5 | -25.5 | -30.6 | -27.4 | -36.4 | -21.5 | -37.6 | SL107RR
EOECN | NITRILE | NBR-24 | 146960-EOECN | B | 8 | B 8 | 12:00 | 20190806 | SL107 | N | AG | 1.77 | 4 | -5 | -32.2 | 20190807 | 1.76 | 1.88 | 1.83 | 1.64 | 1.79 | 1.73 | 4 | 4 | 5 | 4 | 4 | 4 | 5.7 | -8.9 | -7.1 | -8.3 | -9.4 | -1.9 | -27 | -34 | -34.9 | -32.8 | -35.2 | -29.5 | SL107RR
EOECN | NITRILE | NBR-23 | 147077-EOECN | L | 3 | L 3 | 13:00 | 20190809 | SL107 | N | AG | 1.74 | 3 | 1.5 | -40 | 20190811 | 1.5 | 1.42 | 1.84 | 1.85 | 1.88 | 1.92 | 3 | 2 | 3 | 2 | 2 | 3 | -1 | 5.7 | 1.4 | -1 | -1 | 4.8 | -37.3 | -36.5 | -43 | -44.6 | -44.2 | -34.7 | SL107RR
EOECN | NITRILE | NBR-24 | 146965-EOECN | B | 7 | B 7 | 12:00 | 20190812 | SL107 | N | AG | 1.6 | 4 | -2.3 | -31.7 | 20190814 | 1.59 | 1.61 | 1.57 | 1.62 | 1.54 | 1.67 | 4 | 3 | 4 | 4 | 4 | 3 | 1.6 | -0.4 | -6.9 | 1.8 | -3.2 | -6.7 | -27.5 | -32 | -35.6 | -29.5 | -31.7 | -33.6 | SL107RR
EOECN | NITRILE | NBR-24 | 146887-EOECN | I | 6 | I 6 | 11:00 | 20190814 | SL107 | N | AG | 2.68 | 2 | -8.3 | -38.2 | 20190815 | 2.91 | 2.42 | 2.69 | 2.54 | 2.75 | 2.76 | 2 | 2 | 2 | 3 | 2 | 1 | -12.2 | -11.1 | -8 | -7 | -7 | -4.5 | -24.1 | -40.8 | -40.8 | -42.2 | -44.3 | -37.3 | SL107RR
EOECN | NITRILE | NBR-24 | 146839-EOECN | P | 3 | P 3 | 07:00 | 20190815 | SL107 | N | AG | 1.86 | 3 | -13.1 | -34.7 | 20190820 | 1.63 | 1.75 | 1.86 | 1.93 | 1.96 | 2.02 | 3 | 3 | 3 | 3 | 4 | 4 | -17.3 | -16.3 | -16.1 | -16.1 | -7.8 | -4.9 | -37.3 | -35.8 | -35.1 | -34.4 | -33.4 | -32.3 | SL107RR
EOECN | NITRILE | NBR-24 | 146970-EOECN | B | 8 | B 8 | 09:00 | 20190821 | SL107 | N | AG | 1.46 | 4 | -2.7 | -33.3 | 20190821 | 1.64 | 1.34 | 1.35 | 1.55 | 1.36 | 1.54 | 4 | 4 | 4 | 4 | 4 | 4 | -10.2 | 5.4 | 3.3 | 0.7 | -12.4 | -3.1 | -39.1 | -29.8 | -31.2 | -29.4 | -37.9 | -32.7 | SL107RR
EOECN | NITRILE | NBR-23 | 147086-EOECN | L | 3 | L 3 | 13:00 | 20190827 | SL107 | N | AG | 1.72 | 4 | -0.8 | -39.2 | 20190829 | 1.83 | 1.74 | 1.51 | 1.61 | 1.84 | 1.78 | 4 | 4 | 4 | 4 | 4 | 4 | 0.4 | 6.1 | 0.4 | -4.4 | -2 | -5.3 | -35.7 | -37.2 | -36.9 | -39.4 | -39.2 | -46.6 | SL107RR
EOECN | NITRILE | NBR-25 | 146842-EOECN | P | 3 | P 3 | 10:00 | 20190829 | SL107 | N | AG | 1.96 | 3 | -11.1 | -36.7 | 20190902 | 1.86 | 1.9 | 1.96 | 1.98 | 2.02 | 2.04 | 3 | 3 | 3 | 3 | 3 | 4 | -12.4 | -12.1 | -11.5 | -10.9 | -10.8 | -8.6 | -39.4 | -38 | -38 | -36.5 | -34.8 | -33.5 | SL107RR
EOECN | NITRILE | NBR-24 | 146884-EOECN | I | 8 | I 8 | 11:00 | 20190829 | SL107 | N | AG | 1.02 | 6 | -5.6 | -38.4 | 20190902 | -0.14 | 0.86 | 1.42 | 1.04 | 1.52 | 1.4 | 5 | 5 | 5 | 6 | 6 | 6 | -8.2 | -7.2 | -7.6 | -4.5 | -4.5 | -1.5 | -41.3 | -38 | -36.6 | -35.8 | -37.6 | -41.1 | SL107RR
EOECN | NITRILE | NBR-25 | 146917-EOECN | A | 45 | A 45 | 9:31 | 20190903 | SL107 | N | AG | 1.74 | 3 | -7.9 | -39.9 | 20190910 | 1.57 | 1.6 | 1.89 | 1.81 | 1.74 | 1.83 | 3 | 2 | 3 | 4 | 4 | 4 | -11.4 | -12.6 | -6.2 | -4.6 | -6.6 | -5.9 | -42.8 | -43.6 | -39.8 | -36.3 | -36.8 | -39.9 | SL107RR
EOECN | NITRILE | NBR-25 | 146918-EOECN | A | 35 | A 35 | 9:32 | 20190903 | SL107 | N | AG | 1.76 | 4 | -10.2 | -38.3 | 20190910 | 1.83 | 1.65 | 1.78 | 1.79 | 1.68 | 1.8 | 4 | 4 | 4 | 4 | 4 | 4 | -7.6 | -10.9 | -15.6 | -11.8 | -7.3 | -8.3 | -38.6 | -38.2 | -40.3 | -38.4 | -36.9 | -37.2 | SL107RR
EOECN | NITRILE | NBR-25 | 146919-EOECN | A | 1 | A 1 | 9:33 | 20190903 | SL107 | N | AG | 1.89 | 4 | -12.6 | -41.1 | 20190910 | 1.97 | 1.93 | 1.97 | 1.83 | 1.74 | 1.88 | 4 | 4 | 4 | 4 | 4 | 4 | -13.7 | -5 | -13.9 | -6.4 | -13.3 | -23.2 | -41.8 | -37.7 | -40.9 | -37.6 | -40.4 | -48 | SL107RR
EOECN | NITRILE | NBR-25 | 147040-EOECN | E | 3 | E 3 | 13:30 | 20190904 | SL107 | N | AG | 1.47 | 0 | -6.4 | -31.6 | 20190906 | 1.74 | 1.45 | 1.55 | 1.32 | 1.35 | 1.42 | 0.3 | 0.7 | 0.3 | 0.5 | 0.5 | -0.7 | -14.48 | -6.72 | -6.95 | 0.65 | -8.62 | -2.12 | -38.18 | -32.9 | -33.41 | -24.57 | -33.07 | -27.72 | SL107RR
EOECN | NITRILE | NBR-25 | 146851-EOECN | P | 3 | P 3 | 10:00 | 20190912 | SL107 | N | AG | 1.99 | 4 | -14.2 | -38.9 | 20190913 | 1.84 | 1.96 | 1.99 | 2.02 | 2.02 | 2.12 | 4 | 4 | 4 | 4 | 5 | 5 | -21.9 | -16.4 | -16.3 | -12.5 | -12.5 | -5.5 | -41.6 | -39.1 | -38.8 | -38.5 | -38.2 | -37 | SL107RR
EOECN | NITRILE | NBR-24 | 146879-EOECN | I | 9 | I 9 | 11:00 | 20190912 | SL107 | N | AG | 1.53 | 3 | -8.2 | -34.8 | 20190912 | 1.45 | 1.45 | 1.33 | 1.41 | 1.46 | 2.08 | 3 | 2 | 3 | 2 | 2 | 3 | -10.8 | -9.6 | -7.1 | -7 | -7.4 | -7.3 | -30.8 | -38.2 | -37.8 | -36.1 | -32.2 | -33.9 | SL107RR
EOECN | NITRILE | NBR-23 | 147088-EOECN | L | 3 | L 3 | 13:00 | 20190924 | SL107 | N | AG | 1.67 | 3 | 2.4 | -34.7 | 20190925 | 1.51 | 1.49 | 1.78 | 1.76 | 1.68 | 1.77 | 3 | 2 | 4 | 4 | 3 | 3 | 8.5 | 8 | -1 | -4.4 | 1.8 | 1.4 | -24 | -31 | -33.7 | -42.6 | -38.5 | -38.3 | SL107RR

## EOECN-NBR REF
METHOD | ETYPE | EBCODE | TESTKEY | LTMSLAB | LTMSAPP | APPARATS | LTMSTIME | LTMSDATE | IND | CHART | VAL | VOLC | HARD | TENS | ELON | DTERPT | VOLC1 | VOLC2 | VOLC3 | VOLC4 | VOLC5 | VOLC6 | HARD1 | HARD2 | HARD3 | HARD4 | HARD5 | HARD6 | TENS1 | TENS2 | TENS3 | TENS4 | TENS5 | TENS6 | ELON1 | ELON2 | ELON3 | ELON4 | ELON5 | ELON6 | COM1 | COM2 | COM3 | COM4
EOECN | NITRILE | NBR-24 | 144362-EOECN | B | 8 | B 8 | 12:00 | 20190806 | 1006-2 | N | AG | 2.47 | 3 | -35.7 | -48.8 | 20190806 | 2.66 | 2.47 | 2.36 | 2.37 | 2.53 | 2.39 | 4 | 3 | 3 | 3 | 3 | 3 | -35.4 | -34.2 | -35 | -33.6 | -40.8 | -35 | -47.3 | -49 | -48.5 | -47.7 | -51.5 | -49 |  |  | SL107CAL | 146960
EOECN | NITRILE | NBR-24 | 145486-EOECN | G | 1 | G 1 | 11:00 | 20190809 | 1006-2 | N | AG | 2.56 | 1 | -28.8 | -45.4 | 20190812 | 2.41 | 2.47 | 2.66 | 2.48 | 2.5 | 2.82 | 2 | 2 | 1 | 1 | 1 | 0 | -24.8 | -28.4 | -26.9 | -31.2 | -31 | -30.8 | -46.1 | -42.8 | -42.7 | -50.9 | -43 | -46.8 |  |  | SL107CAL | 147169
EOECN | NITRILE | NBR-24 | 145487-EOECN | G | 1 | G 1 | 11:00 | 20190809 | 1006-2 | N | AG | 2.36 | 1 | -28.7 | -45.7 | 20190812 | 2.44 | 2.5 | 2.47 | 2.21 | 2.2 | 2.31 | 1 | 1 | 1 | 1 | 0 | 1 | -26.8 | -30.2 | -24.1 | -29.5 | -30 | -31.4 | -48.9 | -46.2 | -33.8 | -49.9 | -47.4 | -48 |  |  | SL107CAL | 147170
EOECN | NITRILE | NBR-23 | 145866-EOECN | L | 3 | L 3 | 13:00 | 20190809 | 1006-2 | N | AG | 2.62 | 3 | -26.4 | -56.2 | 20190811 | 2.19 | 2.19 | 2.4 | 2.34 | 2.37 | 2.75 | 3 | 3 | 2 | 3 | 2 | 2 | -24.3 | -25.7 | -24.8 | -27.1 | -28.1 | -28.6 | -55.8 | -50.2 | -58.4 | -56.6 | -52.8 | -63.4 |  |  | SL107CAL | 147077
EOECN | NITRILE | NBR-24 | 144367-EOECN | B | 7 | B 7 | 12:00 | 20190812 | 1006-2 | N | AG | 2.52 | 3 | -36.1 | -49.6 | 20190814 | 2.49 | 2.67 | 2.54 | 2.55 | 2.42 | 2.45 | 3 | 4 | 4 | 3 | 3 | 3 | -34.3 | -36.8 | -36.2 | -35.8 | -36.9 | -36.5 | -50.2 | -50 | -48.8 | -50.7 | -49.4 | -48.4 |  |  | SL107CAL | 146965
EOECN | NITRILE | NBR-24 | 144723-EOECN | I | 6 | I 6 | 11:00 | 20190814 | 1006-2 | Y | AC | 3.2 | 2 | -42.8 | -54 | 20190815 | 3.29 | 3.25 | 3.03 | 3.32 | 3.02 | 3.31 | 2 | 2 | 2 | 1 | 2 | 2 | -44.9 | -44.4 | -43.2 | -43.5 | -40.5 | -40 | -53.2 | -54.2 | -54.5 | -53.7 | -56.7 | -51.9 | CAL |  | SL107CAL | 146887
EOECN | NITRILE | NBR-24 | 113599-EOECN | P | 3 | P 3 | 07:00 | 20190815 | 1006-1 | N | AG | 2.76 | 3 | -45.9 | -52.9 | 20190820 | 2.59 | 2.64 | 2.74 | 2.78 | 2.78 | 3.04 | 2 | 2 | 3 | 3 | 3 | 4 | -48.6 | -47.1 | -46.9 | -45.1 | -43.8 | -43.8 | -54.4 | -53.6 | -53.4 | -52.3 | -52.1 | -51.3 |  |  | SL107CAL | 146839
EOECN | NITRILE | NBR-24 | 146330-EOECN | B | 8 | B 8 | 09:00 | 20190821 | 1006-2 | N | AG | 2.37 | 3 | -31.5 | -46.7 | 20190821 | 2.48 | 2.22 | 2.24 | 2.51 | 2.23 | 2.52 | 3 | 4 | 3 | 4 | 3 | 4 | -30.3 | -37.1 | -33 | -30.2 | -30.8 | -27.8 | -47.7 | -48.2 | -47.6 | -44.9 | -46.2 | -45.7 |  |  | SL107CAL | 146970
EOECN | NITRILE | NBR-23 | 145875-EOECN | L | 3 | L 3 | 13:00 | 20190827 | 1006-2 | N | AG | 2.35 | 5 | -30.1 | -53.9 | 20190829 | 2.7 | 2.14 | 2.57 | 2.29 | 2.16 | 2.2 | 4 | 5 | 6 | 4 | 5 | 4 | -27.8 | -29.2 | -31.2 | -35 | -31.2 | -26.4 | -54.8 | -56.1 | -52.2 | -54.6 | -50.9 | -54.8 |  |  | SL107CAL | 147086
EOECN | NITRILE | NBR-25 | 113602-EOECN | P | 3 | P 3 | 10:00 | 20190829 | 1006-1 | N | AG | 2.83 | 3 | -42.4 | -53.7 | 20190902 | 2.7 | 2.74 | 2.78 | 2.81 | 2.83 | 3.11 | 3 | 3 | 3 | 3 | 3 | 3 | -46.9 | -43.1 | -42.2 | -41.3 | -41.2 | -39.9 | -55.2 | -54.5 | -54.5 | -53.6 | -52.5 | -51.8 |  |  | SL107CAL | 146842
EOECN | NITRILE | NBR-24 | 144720-EOECN | I | 8 | I 8 | 11:00 | 20190829 | 1006-2 | Y | AC | 1.9 | 5 | -43.3 | -55.4 | 20190902 | 1.99 | 2.06 | 2.22 | 1.79 | 1.68 | 1.64 | 5 | 4 | 6 | 4 | 5 | 4 | -45.9 | -43.3 | -43.9 | -42.8 | -42.3 | -41.4 | -53.8 | -55.4 | -54.7 | -55.2 | -58.6 | -54.5 | CAL |  | SL107CAL | 146884
EOECN | NITRILE | NBR-25 | 144589-EOECN | A | 45 | A 45 | 9:31 | 20190903 | 1006-2 | N | AG | 2.62 | 3 | -38.6 | -55 | 20190910 | 2.68 | 2.6 | 2.72 | 2.64 | 2.48 | 2.57 | 3 | 3 | 4 | 3 | 4 | 3 | -38 | -45.3 | -33.7 | -36.1 | -39.5 | -39.2 | -54.4 | -59.2 | -55 | -51.9 | -55 | -54.7 |  |  | SL107CAL | 146917
EOECN | NITRILE | NBR-25 | 144590-EOECN | A | 35 | A 35 | 9:32 | 20190903 | 1006-2 | N | AG | 2.5 | 3 | -37.1 | -52.4 | 20190910 | 2.59 | 2.58 | 2.59 | 2.45 | 2.28 | 2.53 | 3 | 3 | 3 | 3 | 4 | 3 | -40.5 | -39.1 | -40.1 | -33.3 | -33.4 | -36.3 | -53.6 | -53.5 | -54.5 | -49.8 | -51 | -51.8 |  |  | SL107CAL | 146918
EOECN | NITRILE | NBR-25 | 144591-EOECN | A | 1 | A 1 | 9:33 | 20190903 | 1006-2 | N | AG | 2.69 | 3 | -35.6 | -53.3 | 20190910 | 2.7 | 2.59 | 2.76 | 2.78 | 2.59 | 2.73 | 3 | 3 | 3 | 4 | 3 | 4 | -35.8 | -35.3 | -35.8 | -35.1 | -34.5 | -37 | -54.1 | -53.7 | -52.5 | -53 | -52.4 | -54.3 |  |  | SL107CAL | 146919
EOECN | NITRILE | NBR-25 | 122655-EOECN | E | 3 | E 3 | 13:30 | 20190904 | 1006-2 | N | AG | 2.07 | 0 | -37.3 | -49 | 20190906 | 2.17 | 2.18 | 2.03 | 2.09 | 2 | 1.96 | 0.2 | 0.3 | 0.2 | 0.3 | 0.5 | -0.2 | -40.12 | -40.2 | -40.44 | -33.82 | -36.48 | -32.63 | -49.71 | -50.68 | -50.65 | -47.78 | -46.65 | -48.22 |  |  | SL107CAL | 147040
EOECN | NITRILE | NBR-24 | 145488-EOECN | G | 1 | G 1 | 09:30 | 20190906 | 1006-2 | N | AG | 2.26 | 2 | -27.6 | -49.3 | 20190906 | 2.51 | 2.15 | 2.21 | 2.17 | 2.02 | 2.52 | 2 | 2 | 0 | 2 | 2 | 2 | -19.5 | -26.3 | -26.9 | -28.6 | -30.8 | -33.4 | -45 | -46.6 | -46 | -50.8 | -54.3 | -53.2 |  |  | SL107CAL | 147171
EOECN | NITRILE | NBR-25 | 113611-EOECN | P | 3 | P 3 | 10:00 | 20190912 | 1006-1 | N | AG | 2.82 | 4 | -46 | -55 | 20190913 | 2.74 | 2.76 | 2.79 | 2.83 | 2.89 | 2.92 | 3 | 3 | 3 | 4 | 4 | 4 | -47.1 | -46 | -45.8 | -45.8 | -45.7 | -45.4 | -55.5 | -55.4 | -55.3 | -54.9 | -54.7 | -53.9 |  |  | SL107CAL | 146851
EOECN | NITRILE | NBR-24 | 144715-EOECN | I | 9 | I 9 | 11:00 | 20190912 | 1006-2 | Y | AC | 3.1 | 3 | -36.6 | -54.9 | 20190912 | 2.34 | 2.27 | 2.99 | 3.18 | 3.96 | 3.85 | 2 | 2 | 4 | 3 | 3 | 2 | -38.5 | -37.6 | -35.9 | -35.5 | -35.6 | -36.6 | -50.6 | -56.6 | -54.2 | -55.7 | -55.6 | -56.4 | CAL |  | SL107CAL | 146879
EOECN | NITRILE | NBR-23 | 145877-EOECN | L | 3 | L 3 | 13:00 | 20190924 | 1006-2 | N | AG | 2.25 | 4 | -27 | -51 | 20190925 | 2.29 | 2.17 | 2.21 | 2.22 | 2.36 | 2.23 | 4 | 4 | 4 | 3 | 3 | 3 | -32.6 | -23 | -27.3 | -27.8 | -24 | -27.3 | -55 | -48.7 | -49.7 | -51.6 | -52 | -48.8 |  |  | SL107CAL | 147088

## EOECP-ACM SL107 RR
METHOD | ETYPE | EBCODE | TESTKEY | LTMSLAB | LTMSAPP | APPARATS | LTMSTIME | LTMSDATE | IND | CHART | VAL | VOLC | HARD | TENS | ELON | DTERPT | VOLC1 | VOLC2 | VOLC3 | VOLC4 | VOLC5 | VOLC6 | HARD1 | HARD2 | HARD3 | HARD4 | HARD5 | HARD6 | TENS1 | TENS2 | TENS3 | TENS4 | TENS5 | TENS6 | ELON1 | ELON2 | ELON3 | ELON4 | ELON5 | ELON6 | COM1 | COM2 | COM3 | COM4
EOECP | POLYACRYLATE | ACM-24 | 147172-EOECP | G | 2 | G 2 | 09:00 | 20190805 | SL107 | N | AG | 1.88 | 2 | -2.2 | -7.7 | 20190808 | 1.97 | 1.94 | 2.01 | 1.78 | 1.74 | 1.85 | 2 | 2 | 2 | 2 | 2 | 2 | 8.2 | 6.1 | 4.6 | -8.8 | -5.1 | -18 | -1.6 | 8.6 | -1 | -14.6 | -17 | -20.7 | SL107RR
EOECP | POLYACRYLATE | ACM-24 | 147173-EOECP | G | 2 | G 2 | 09:00 | 20190805 | SL107 | N | AG | 1.59 | 3 | 3.9 | 4 | 20190808 | 1.7 | 1.54 | 1.54 | 1.52 | 1.51 | 1.74 | 3 | 1 | 3 | 3 | 3 | 3 | 8.4 | 0.4 | 3.9 | -3.4 | 7 | 7 | 6.2 | 0.2 | 5.5 | 2.3 | 7 | 3.1 | SL107RR
EOECP | POLYACRYLATE | ACM-24 | 147174-EOECP | G | 2 | G 2 | 09:00 | 20190805 | SL107 | N | AG | 1.68 | 2 | -3 | -7.7 | 20190808 | 1.61 | 1.63 | 1.69 | 1.71 | 1.73 | 1.73 | 2 | 2 | 3 | 2 | 2 | 2 | 10.6 | 2.2 | -11.9 | -13.4 | 5.7 | -11.2 | 3.9 | -5.6 | -13.6 | -22.2 | 11.4 | -20.1 | SL107RR
EOECP | POLYACRYLATE | ACM-24 | 146957-EOECP | B | 2 | B 2 | 12:00 | 20190806 | SL107 | N | AG | 1.58 | -1 | -4.3 | -23.2 | 20190806 | 1.75 | 1.52 | 1.6 | 1.78 | 1.4 | 1.42 | -2 | -1 | -1 | 0 | -1 | 0 | -1.5 | -4.4 | -10.8 | 4.2 | -6.5 | -7 | -14.9 | -23 | -30.4 | -20 | -27.4 | -23.3 | SL107RR
EOECP | POLYACRYLATE | ACM-24 | 146962-EOECP | B | 3 | B 3 | 12:00 | 20190812 | SL107 | N | AG | 1.45 | 0 | -2.9 | -19.6 | 20190814 | 1.67 | 1.52 | 1.24 | 1.49 | 1.31 | 1.43 | 0 | 0 | -1 | 0 | 0 | -1 | -1.6 | -5.5 | -5.1 | -2.2 | -3.8 | 1 | -16.6 | -23.6 | -22.2 | -16.6 | -23.2 | -15.4 | SL107RR
EOECP | POLYACRYLATE | ACM-24 | 146840-EOECP | P | 2 | P 2 | 07:00 | 20190814 | SL107 | N | AG | 1.65 | 2 | 2.8 | -13.6 | 20190819 | 1.54 | 1.59 | 1.62 | 1.66 | 1.68 | 1.78 | 1 | 1 | 1 | 2 | 2 | 2 | 0.2 | 0.3 | 0.9 | 3.9 | 4.3 | 7 | -15.3 | -14.7 | -14.4 | -13.7 | -11.8 | -11.6 | SL107RR
EOECP | POLYACRYLATE | ACM-24 | 146889-EOECP | I | 8 | I 8 | 11:00 | 20190815 | SL107 | N | AG | 2.92 | 5 | 7.1 | -6.3 | 20190816 | 1.9 | 1.85 | 3.71 | 2.09 | 3.96 | 3.99 | 8 | 7 | 3 | 7 | 1 | 1 | 7.3 | 8.3 | 7.4 | 6.5 | 6.4 | 7 | -6.4 | -10 | -7.2 | -5.5 | -6.1 | -2.9 | SL107RR
EOECP | POLYACRYLATE | ACM-24 | 146967-EOECP | B | 5 | B 5 | 08:00 | 20190821 | SL107 | N | AG | 1.67 | 0 | 5.2 | -9.5 | 20190821 | 1.8 | 1.67 | 1.46 | 1.72 | 1.59 | 1.78 | 0 | 0 | 0 | 0 | -1 | 0 | 10.3 | -4.5 | 12.5 | 8.9 | 0.4 | 3.4 | -6.8 | -21.7 | 0.2 | -4.7 | -13.6 | -10.5 | SL107RR
EOECP | POLYACRYLATE | ACM-22 | 147080-EOECP | L | 1 | L 1 | 11:30 | 20190822 | SL107 | N | AG | 1.32 | 1 | 5.3 | -17.5 | 20190822 | 1.41 | 1.24 | 1.23 | 1.4 | 1.31 | 1.31 | 1 | 1 | 0 | 1 | 1 | 1 | 22.7 | 9.3 | 10.2 | 12.7 | -13.2 | -9.9 | -17.8 | -14.4 | -12.9 | -7.7 | -24.9 | -27.4 | SL107RR
EOECP | POLYACRYLATE | ACM-22 | 147081-EOECP | L | 2 | L 2 | 11:30 | 20190822 | SL107 | N | AG | 1.2 | 0 | 6 | -8.4 | 20190822 | 1.17 | 1.11 | 1.2 | 1.33 | 1.2 | 1.21 | 0 | 0 | 0 | 1 | 0 | 0 | -8.2 | 6.8 | -1.5 | 14.3 | 8.5 | 16 | -20.1 | -17.3 | -10.5 | 1 | -9.1 | 5.6 | SL107RR
EOECP | POLYACRYLATE | ACM-21 | 146843-EOECP | P | 2 | P 2 | 10:00 | 20190828 | SL107 | N | AG | 1.33 | 1 | 7.9 | -5.8 | 20190830 | 1.17 | 1.26 | 1.32 | 1.34 | 1.43 | 1.44 | 0 | 0 | 1 | 1 | 1 | 2 | 2.8 | 2.9 | 4.9 | 7 | 14.6 | 15.3 | -11.2 | -11.2 | -8.1 | -4.9 | -0.8 | -1.7 | SL107RR
EOECP | POLYACRYLATE | ACM-24 | 146886-EOECP | I | 10 | I 10 | 11:00 | 20190829 | SL107 | N | AG | 3.34 | 3 | 10.3 | -17.8 | 20190902 | 2.88 | 2.79 | 3.85 | 3 | 3.84 | 3.7 | 3 | 3 | 3 | 3 | 2 | 3 | 13.5 | 10.3 | 9.2 | 8.2 | 9.8 | 10.5 | -17.1 | -8.3 | -20.3 | -21.8 | -15.9 | -23.4 | SL107RR
EOECP | POLYACRYLATE | ACM-24 | 146929-EOECP | A | 6 | A 6 | 8:00 | 20190903 | SL107 | N | AG | 1.93 | 0 | 0.3 | -15.9 | 20190904 | 1.97 | 1.93 | 1.95 | 1.92 | 1.85 | 1.95 | -1 | 0 | 1 | 0 | -1 | -1 | 14.6 | 2.4 | -1.6 | 10.6 | -32.9 | 8.8 | 1.6 | -14.6 | -15.8 | -8.7 | -47 | -10.8 | SL107RR
EOECP | POLYACRYLATE | ACM-24 | 146927-EOECP | A | 8 | A 8 | 8:30 | 20190903 | SL107 | N | AG | 1.76 | 0 | 5.6 | -7.5 | 20190904 | 1.96 | 1.61 | 1.82 | 1.71 | 1.76 | 1.7 | 2 | 1 | 2 | -1 | 0 | -1 | 5.4 | 6.2 | 13.2 | 16.5 | 13.7 | -21.7 | -7.7 | -5.7 | -2.5 | 4.7 | 1.8 | -35.8 | SL107RR
EOECP | POLYACRYLATE | ACM-24 | 146925-EOECP | A | 19 | A 19 | 9:00 | 20190903 | SL107 | N | AG | 2.03 | 0 | 9.3 | -14.4 | 20190904 | 2.05 | 1.95 | 2.02 | 2.05 | 1.97 | 2.13 | 0 | 0 | 0 | 1 | 0 | 1 | 10.2 | -7.5 | 19.5 | 10 | 14.6 | 8.9 | -3.9 | -25 | -6 | -15.7 | -27.3 | -8.3 | SL107RR
EOECP | POLYACRYLATE | ACM-24 | 147038-EOECP | E | 1 | E 1 | 11:30 | 20190904 | SL107 | N | AG | 1.45 | 0 | -5.1 | -21.7 | 20190906 | 1.5 | 1.53 | 1.44 | 1.51 | 1.34 | 1.41 | -1 | -1 | -1 | -0.2 | -0.5 | -0.5 | -10.68 | -0.25 | -14.29 | -2.06 | -2.79 | -0.7 | -23.63 | -14.14 | -28.37 | -23.89 | -24.66 | -15.3 | SL107RR
EOECP | POLYACRYLATE | ACM-25 | 146847-EOECP | P | 1 | P 1 | 10:00 | 20190910 | SL107 | N | OG | 2.35 | 0 | -2.3 | -19 | 20190911 | 2.26 | 2.31 | 2.32 | 2.37 | 2.39 | 2.44 | 0 | 0 | 0 | 0 | 1 | 1 | -6.4 | -3.2 | -2.1 | -2 | -1.2 | 1 | -22.7 | -22.5 | -21.3 | -18.4 | -16.3 | -12.7 | SL107RR | CAL FAIL
EOECP | POLYACRYLATE | ACM-24 | 146881-EOECP | I | 6 | I 6 | 11:00 | 20190911 | SL107 | N | AG | 1.65 | 1 | 4.5 | -12.6 | 20190911 | 1.47 | 1.41 | 2.11 | 1.9 | 1.36 | 1.64 | 1 | 0 | -1 | 1 | 1 | 1 | 9.7 | 3.9 | 3.9 | 3.1 | 4.6 | 1.5 | -5.5 | -13.6 | -16.7 | -6.8 | -18.6 | -14.4 | SL107RR
EOECP | POLYACRYLATE | ACM-23 | 147089-EOECP | L | 1 | L 1 | 13:30 | 20190924 | SL107 | N | AG | 1.21 | 0 | -6.4 | -20.6 | 20190925 | 1.21 | 1.29 | 1.26 | 1.35 | 1.08 | 1.03 | -1 | -1 | 1 | 0 | -1 | 0 | -17 | 3.4 | -4.8 | -3.4 | -18.4 | 2 | -32.2 | -6.4 | -18.5 | -20.3 | -31 | -15.2 | SL107RR

## EOECP-ACM REF
METHOD | ETYPE | EBCODE | TESTKEY | LTMSLAB | LTMSAPP | APPARATS | LTMSTIME | LTMSDATE | IND | CHART | VAL | VOLC | HARD | TENS | ELON | DTERPT | VOLC1 | VOLC2 | VOLC3 | VOLC4 | VOLC5 | VOLC6 | HARD1 | HARD2 | HARD3 | HARD4 | HARD5 | HARD6 | TENS1 | TENS2 | TENS3 | TENS4 | TENS5 | TENS6 | ELON1 | ELON2 | ELON3 | ELON4 | ELON5 | ELON6 | COM1 | COM2 | COM3 | COM4
EOECP | POLYACRYLATE | ACM-24 | 145489-EOECP | G | 2 | G 2 | 09:00 | 20190805 | 1006-2 | N | AG | 2.61 | 1 | -0.9 | -3 | 20190806 | 2.69 | 2.61 | 2.62 | 2.64 | 2.55 | 2.54 | 1 | 1 | 1 | 1 | 0 | 2 | -11.6 | 3.6 | 3.8 | -12 | 1.3 | 9.4 | -17.3 | 4 | 0.5 | -11.6 | 1 | 5.5 |  |  | SL107CAL | 147172
EOECP | POLYACRYLATE | ACM-24 | 145490-EOECP | G | 2 | G 2 | 09:00 | 20190805 | 1006-2 | N | AG | 2.21 | 3 | -2.6 | -2.7 | 20190806 | 2.25 | 2.1 | 2.08 | 2.35 | 2.21 | 2.27 | 2 | 2 | 2 | 4 | 4 | 4 | 1.6 | -4.2 | -11.7 | 0.7 | 10.6 | -12.6 | -1.6 | -3.2 | -12.5 | -0.1 | 15.1 | -14.1 |  |  | SL107CAL | 147173
EOECP | POLYACRYLATE | ACM-24 | 145491-EOECP | G | 2 | G 2 | 09:00 | 20190805 | 1006-2 | N | AG | 2.45 | 3 | 0.3 | -5 | 20190806 | 2.44 | 2.5 | 2.51 | 2.41 | 2.39 | 2.44 | 2 | 2 | 4 | 3 | 4 | 2 | 8.7 | -7 | -10.4 | 1.5 | 3 | 6.2 | 6.5 | -12.2 | -15.3 | -5.7 | -3.6 | 0.2 |  |  | SL107CAL | 147174
EOECP | POLYACRYLATE | ACM-24 | 144359-EOECP | B | 2 | B 2 | 12:00 | 20190806 | 1006-2 | N | AG | 2.34 | -2 | -0.9 | -14.6 | 20190807 | 2.1 | 2.43 | 2.36 | 2.42 | 2.38 | 2.33 | -3 | -2 | -2 | -3 | -2 | -2 | -7.7 | -4.3 | -8.5 | 8 | 2.9 | 4.2 | -19.5 | -19.7 | -28.1 | -1.6 | -9.3 | -9.2 |  |  | SL107CAL | 146957
EOECP | POLYACRYLATE | ACM-24 | 144364-EOECP | B | 3 | B 3 | 12:00 | 20190812 | 1006-2 | N | AG | 2.12 | -2 | -4.6 | -16 | 20190814 | 1.89 | 2.16 | 2.18 | 2.18 | 2.19 | 2.09 | -2 | -2 | -1 | -2 | -2 | -2 | 0.1 | -4.4 | -11.5 | -1.9 | 4.4 | -14.2 | -12.7 | -18.7 | -23.3 | -8.9 | -5.4 | -27.3 |  |  | SL107CAL | 146962
EOECP | POLYACRYLATE | ACM-24 | 113600-EOECP | P | 2 | P 2 | 07:00 | 20190814 | 1006-1 | N | AG | 2.41 | 0 | 0.6 | -10.3 | 20190819 | 2.23 | 2.24 | 2.3 | 2.41 | 2.51 | 2.77 | 0 | 0 | 0 | 0 | 0 | 1 | -2.4 | -0.8 | 1.3 | 1.4 | 1.4 | 2.6 | -12.7 | -12.2 | -11.1 | -9.6 | -8.3 | -7.6 |  |  | SL107CAL | 146840
EOECP | POLYACRYLATE | ACM-24 | 145747-EOECP | I | 8 | I 8 | 11:00 | 20190815 | 1006-2 | Y | AC | 3.03 | -2 | 3.1 | 1.4 | 20190816 | 2.98 | 3.02 | 3.08 | 3 | 3.12 | 3 | -2 | -2 | -2 | -3 | 0 | -2 | -3.6 | 0 | 2.5 | 6.5 | 5.6 | 7.8 | 0 | -9.1 | -5.6 | 2.3 | 11.5 | 9.5 | CAL |  | SL107CAL | 146889
EOECP | POLYACRYLATE | ACM-24 | 144369-EOECP | B | 5 | B 5 | 08:00 | 20190821 | 1006-2 | N | AG | 2.3 | -2 | 5.7 | -3.6 | 20190821 | 2.38 | 2.28 | 2.05 | 2.3 | 2.39 | 2.43 | -1 | -1 | -2 | -2 | -2 | -2 | 5 | 7.7 | 8.4 | -0.2 | 9.7 | 3.6 | 3.1 | -12.2 | -6.3 | -3.9 | -0.4 | -1.9 |  |  | SL107CAL | 146967
EOECP | POLYACRYLATE | ACM-22 | 145869-EOECP | L | 1 | L 1 | 11:30 | 20190822 | 1006-2 | N | AG | 2.09 | 1 | 9.6 | -8.2 | 20190822 | 2.05 | 2.08 | 2.14 | 2.16 | 2.09 | 2.03 | 1 | 0 | 1 | 0 | 0 | 1 | 22.7 | 9.3 | 6 | 13.5 | 1 | 5.1 | -5.5 | -11.7 | -2.2 | -17.9 | -4.6 | -7.3 |  |  | SL107CAL | 147080
EOECP | POLYACRYLATE | ACM-22 | 145870-EOECP | L | 2 | L 2 | 11:30 | 20190822 | 1006-2 | N | AG | 1.9 | -2 | 5.6 | -4.3 | 20190822 | 1.82 | 1.9 | 2.14 | 1.85 | 1.86 | 1.85 | -2 | -2 | -1 | -1 | -2 | -2 | 6 | -4.9 | 11 | 19.3 | 12.7 | -10.7 | -10.3 | -16.8 | 7.7 | 9.9 | 8.1 | -24.5 |  |  | SL107CAL | 147081
EOECP | POLYACRYLATE | ACM-21 | 113603-EOECP | P | 2 | P 2 | 10:00 | 20190828 | 1006-1 | N | AG | 2.17 | -3 | 5.9 | -0.5 | 20190830 | 2.02 | 2.09 | 2.13 | 2.19 | 2.21 | 2.4 | -4 | -3 | -3 | -3 | -2 | -2 | -0.5 | 0.5 | 0.5 | 4.3 | 12.1 | 18.5 | -11 | -6.6 | -5.6 | 1.4 | 7.6 | 11.2 |  |  | SL107CAL | 146843
EOECP | POLYACRYLATE | ACM-24 | 144722-EOECP | I | 10 | I 10 | 11:00 | 20190829 | 1006-2 | Y | AC | 3.06 | 1 | 1.7 | -19.4 | 20190902 | 2.71 | 3.11 | 2.76 | 3.13 | 3.35 | 3.32 | 1 | 1 | 2 | 1 | 2 | 1 | 2.7 | -0.9 | 0 | 0 | 2.4 | 5.6 | -15.4 | -12.5 | -24.5 | -21.1 | -20.5 | -22.2 | CAL |  | SL107CAL | 146886
EOECP | POLYACRYLATE | ACM-24 | 146411-EOECP | A | 6 | A 6 | 8:00 | 20190903 | 1006-2 | N | AG | 2.61 | -1 | 7.4 | -22.5 | 20190904 | 2.7 | 2.63 | 2.69 | 2.55 | 2.49 | 2.59 | -1 | -2 | -1 | -1 | -1 | -2 | 4.1 | 8 | -0.1 | 13 | 12.5 | 6.6 | -36.1 | -26.8 | -27.7 | -36.3 | -2.6 | -5.4 |  |  | SL107CAL | 146929
EOECP | POLYACRYLATE | ACM-24 | 146409-EOECP | A | 8 | A 8 | 8:30 | 20190903 | 1006-2 | N | AG | 2.55 | 0 | 12.4 | -1.8 | 20190904 | 2.48 | 2.49 | 2.55 | 2.57 | 2.46 | 2.73 | -2 | -1 | -2 | 1 | 0 | 1 | 9.6 | 16.4 | 15 | 10.4 | 11.1 | 12 | -2.1 | 5 | 5.1 | -6.3 | 2 | -14.3 |  |  | SL107CAL | 146927
EOECP | POLYACRYLATE | ACM-24 | 146407-EOECP | A | 19 | A 19 | 9:00 | 20190903 | 1006-2 | N | AG | 2.75 | -1 | 6.5 | -10.8 | 20190904 | 2.76 | 2.79 | 2.88 | 2.71 | 2.61 | 2.74 | -1 | -2 | -1 | -1 | -1 | -1 | 9.8 | 2.9 | 14.1 | 9.4 | -5.3 | 7.9 | -10.3 | -15 | -4.3 | -7.4 | -21.7 | -5.9 |  |  | SL107CAL | 146925
EOECP | POLYACRYLATE | ACM-24 | 122653-EOECP | E | 1 | E 1 | 11:30 | 20190904 | 1006-2 | N | AG | 2.21 | -1 | 2.7 | -8.8 | 20190906 | 2.31 | 2.32 | 2.32 | 2.09 | 2.08 | 2.15 | -1.3 | -2 | -1.7 | 0.2 | -2 | -0.7 | 1.66 | -1.27 | 4.59 | 4.09 | 6.79 | 0.08 | -10.57 | -16.94 | -10.62 | -4.91 | -1.55 | -8.08 |  |  | SL107CAL | 147038
EOECP | POLYACRYLATE | ACM-25 | 113607-EOECP | P | 1 | P 1 | 10:00 | 20190910 | 1006-1 | N | OG | 3.22 | -1 | -1.5 | -10.8 | 20190911 | 3.15 | 3.18 | 3.23 | 3.25 | 3.25 | 3.26 | -2 | -2 | -1 | -1 | 0 | 1 | -2.2 | -2.2 | -1.8 | -1.6 | -0.9 | -0.4 | -15.3 | -15.3 | -13.1 | -9.4 | -6.4 | -5.2 | VOLCS |  | SL107CAL | 146847
EOECP | POLYACRYLATE | ACM-24 | 144717-EOECP | I | 6 | I 6 | 11:00 | 20190911 | 1006-2 | Y | AC | 2.35 | -1 | 1.3 | -11 | 20190911 | 2.35 | 2.57 | 2.35 | 2.28 | 2.35 | 2.22 | -1 | 0 | 0 | 0 | -1 | -1 | 1.8 | -5.5 | 1.6 | 3.8 | 3.8 | 2.2 | -1.8 | -4.8 | -8.3 | -7.5 | -21.2 | -22.5 | CAL |  | SL107CAL | 146881
EOECP | POLYACRYLATE | ACM-23 | 145878-EOECP | L | 1 | L 1 | 13:00 | 20190924 | 1006-2 | N | AG | 1.94 | 0 | -0.9 | -3.5 | 20190925 | 2.03 | 1.92 | 1.96 | 1.84 | 1.93 | 1.96 | 0 | 1 | 1 | -1 | -1 | -1 | -2.7 | 8.2 | -3.4 | 6.1 | -6.8 | -6.8 | -10.9 | 6.8 | -9.6 | 0.8 | -3.2 | -4.6 |  |  | SL107CAL | 147089

## EOECS-VMQ1 SL107RR
METHOD | ETYPE | SPECIAL | TESTKEY | LTMSLAB | LTMSAPP | APPARATS | LTMSTIME | LTMSDATE | IND | CHART | VAL | VOLC | HARD | TENS | ELON | DTERPT | VOLC1 | VOLC2 | VOLC3 | VOLC4 | VOLC5 | VOLC6 | HARD1 | HARD2 | HARD3 | HARD4 | HARD5 | HARD6 | TENS1 | TENS2 | TENS3 | TENS4 | TENS5 | TENS6 | ELON1 | ELON2 | ELON3 | ELON4 | ELON5 | ELON6 | COM1 | COM2 | COM3 | COM4
EOECS | SILICONE | VMQ1-35 | 146961-EOECS | B | 2 | B 2 | 12:00 | 20190806 | SL107 | N | AG | 33.83 | -24 | -25.3 | -20.2 | 20190807 | 33.57 | 33.66 | 34.07 | 33.92 | 33.68 | 34.08 | -24 | -24 | -25 | -25 | -24 | -25 | -22.3 | -19 | -27.1 | -22.1 | -28.6 | -32.6 | -18.3 | -14.2 | -20.4 | -16.2 | -24.2 | -27.6 | SL107RR
EOECS | SILICONE | VMQ1-35 | 147175-EOECS | G | 2 | G 2 | 09:30 | 20190808 | SL107 | N | AG | 42.12 | -25 | -37.8 | -33.4 | 20190808 | 40.56 | 42.97 | 43.11 | 43.38 | 42.18 | 40.49 | -25 | -25 | -25 | -25 | -25 | -26 | -29.9 | -47.7 | -43.6 | -29.6 | -41.3 | -34.6 | -24.4 | -45 | -37.4 | -27.8 | -32.8 | -32.8 | SL107RR
EOECS | SILICONE | VMQ1-35 | 147176-EOECS | G | 2 | G 2 | 09:30 | 20190808 | SL107 | N | AG | 32.5 | -25 | -30.3 | -41.5 | 20190808 | 32.35 | 32.81 | 32.04 | 32.04 | 33.44 | 32.31 | -25 | -24 | -25 | -26 | -25 | -25 | -31.3 | -31.2 | -31.4 | -31.4 | -38.8 | -17.8 | -31.2 | -26.8 | -28.8 | -100.2 | -38.9 | -23.2 | SL107RR
EOECS | SILICONE | VMQ1-35 | 147177-EOECS | G | 2 | G 2 | 09:30 | 20190808 | SL107 | N | AG | 35.48 | -24 | -30 | -29.9 | 20190808 | 32.97 | 48.26 | 33.07 | 32.39 | 33.64 | 32.54 | -25 | -25 | -24 | -24 | -24 | -23 | -20.4 | -21.9 | -49.4 | -29.8 | -30.8 | -27.6 | -16.6 | -23.6 | -47.4 | -33.5 | -30.6 | -27.7 | SL107RR
EOECS | SILICONE | VMQ1-35 | 146966-EOECS | B | 3 | B 3 | 12:00 | 20190812 | SL107 | N | AG | 33.95 | -23 | -27.1 | -22.6 | 20190814 | 33.92 | 33.81 | 34.08 | 34.12 | 33.88 | 33.89 | -23 | -23 | -23 | -23 | -24 | -24 | -27.9 | -26.1 | -22.2 | -34.6 | -30 | -21.9 | -23.6 | -24.5 | -17.7 | -27.9 | -25.1 | -16.9 | SL107RR
EOECS | SILICONE | VMQ1-33 | 146838-EOECS | P | 2 | P 2 | 07:00 | 20190814 | SL107 | N | AG | 33.99 | -24 | -44.6 | -31.6 | 20190819 | 33.8 | 33.8 | 33.93 | 33.93 | 34.14 | 34.32 | -24 | -24 | -24 | -24 | -24 | -24 | -45.8 | -45.5 | -44.7 | -44.2 | -44.1 | -43.2 | -33.3 | -32.7 | -32.3 | -31.4 | -30.2 | -29.8 | SL107RR
EOECS | SILICONE | VMQ1-34 | 146888-EOECS | I | 7 | I 7 | 11:00 | 20190814 | SL107 | N | AG | 34.74 | -22 | -37.8 | -24.3 | 20190815 | 35.22 | 35.29 | 35.25 | 34.41 | 34.44 | 33.82 | -23 | -21 | -22 | -22 | -22 | -22 | -41 | -41.3 | -36 | -37.1 | -36 | -35.5 | -26.4 | -24.3 | -23.4 | -21.7 | -25.8 | -24 | SL107RR
EOECS | SILICONE | VMQ1-35 | 146971-EOECS | B | 5 | B 5 | 09:00 | 20190821 | SL107 | N | AG | 34.5 | -24 | -31.6 | -21.4 | 20190821 | 34.54 | 34.49 | 34.35 | 34.56 | 34.4 | 34.64 | -23 | -24 | -24 | -24 | -25 | -24 | -31.3 | -29.5 | -29.2 | -39.6 | -32.1 | -27.9 | -20.1 | -20.9 | -17.1 | -27.4 | -23.9 | -18.9 | SL107RR
EOECS | SILICONE | VMQ1-31 | 147082-EOECS | L | 1 | L 1 | 11:00 | 20190821 | SL107 | N | AG | 32.17 | -18 | -31.7 | -22.3 | 20190822 | 32.2 | 32.14 | 32.04 | 32.21 | 32.11 | 32.3 | -18 | -18 | -19 | -18 | -18 | -19 | -31 | -37.2 | -33.1 | -26.9 | -32.1 | -30 | -21.6 | -23.5 | -23.7 | -22.4 | -22 | -20.5 | SL107RR
EOECS | SILICONE | VMQ1-31 | 147083-EOECS | L | 2 | L 2 | 11:00 | 20190821 | SL107 | N | AG | 32.07 | -18 | -31.2 | -19.9 | 20190822 | 32.03 | 32.22 | 31.7 | 31.84 | 32.36 | 32.29 | -18 | -19 | -18 | -18 | -18 | -18 | -23.8 | -36.2 | -28 | -37.2 | -34.1 | -28 | -12 | -16.1 | -14.6 | -27 | -23.4 | -26.4 | SL107RR
EOECS | SILICONE | VMQ1-35 | 146844-EOECS | P | 2 | P 2 | 10:00 | 20190828 | SL107 | N | OG | 35.59 | -25 | -45.5 | -32.2 | 20190830 | 33.45 | 34.03 | 34.07 | 36.09 | 37.69 | 38.21 | -26 | -25 | -25 | -24 | -24 | -24 | -48.4 | -45.8 | -45.7 | -45.7 | -44.7 | -42.4 | -34.8 | -32.7 | -32.3 | -32.1 | -31.1 | -30.2 | SL107RR | CAL FAIL
EOECS | SILICONE | VMQ1-35 | 146885-EOECS | I | 9 | I 9 | 11:00 | 20190829 | SL107 | N | AG | 31.63 | -22 | -35.7 | -28 | 20190902 | 32.07 | 31.29 | 31.15 | 31.33 | 31.98 | 31.95 | -22 | -22 | -22 | -22 | -23 | -22 | -40.7 | -38.1 | -33.7 | -33 | -34.1 | -34.8 | -28.5 | -29.9 | -27.4 | -27.8 | -26.1 | -28.3 | SL107RR
EOECS | SILICONE | VMQ1-35 | 146926-EOECS | A | 6 | A 6 | 8:00 | 20190903 | SL107 | N | AG | 34.38 | -24 | -31.6 | -14.1 | 20190909 | 34.68 | 34.46 | 34.36 | 34.3 | 34.03 | 34.46 | -25 | -25 | -25 | -24 | -24 | -24 | -38.7 | -22.9 | -23.7 | -35.9 | -28.7 | -39.4 | -23.4 | -6.2 | -5.5 | -20 | -9.1 | -20.3 | SL107RR
EOECS | SILICONE | VMQ1-35 | 146924-EOECS | A | 8 | A 8 | 8:30 | 20190903 | SL107 | N | AG | 33.66 | -24 | -25 | -13.9 | 20190909 | 34.26 | 33.92 | 33.68 | 33.43 | 33.2 | 33.45 | -23 | -23 | -23 | -24 | -24 | -24 | -27.4 | -37 | -28.3 | -19.6 | -18.9 | -18.7 | -17.6 | -22.7 | -13.5 | -8.4 | -12.7 | -8.7 | SL107RR
EOECS | SILICONE | VMQ1-35 | 146922-EOECS | A | 19 | A 19 | 9:00 | 20190903 | SL107 | N | AG | 34.61 | -23 | -25 | -12 | 20190909 | 34.85 | 34.6 | 34.3 | 34.71 | 34.5 | 34.72 | -24 | -23 | -23 | -23 | -23 | -23 | -31.9 | -21.5 | -26.6 | -23.4 | -21 | -25.9 | -22.3 | -12.8 | -10.6 | -13.3 | -6.9 | -5.9 | SL107RR
EOECS | SILICONE | VMQ1-35 | 147041-EOECS | E | 2 | E 2 | 15:30 | 20190904 | SL107 | N | AG | 33.35 | -21 | -36.5 | -26.5 | 20190906 | 33.26 | 33.49 | 33.1 | 33.05 | 33.5 | 33.73 | -22.3 | -22 | -21.8 | -21.3 | -22 | -20.8 | -40.12 | -39.95 | -28.13 | -31.82 | -41.55 | -37.27 | -29.41 | -31.33 | -20.27 | -20.9 | -30.66 | -26.59 | SL107RR
EOECS | SILICONE | VMQ1-35 | 146880-EOECS | I | 10 | I 10 | 11:00 | 20190912 | SL107 | N | AG | 32.6 | -23 | -32.4 | -20.6 | 20190912 | 32.15 | 31.89 | 32.44 | 33.87 | 32.63 | 32.61 | -24 | -23 | -23 | -23 | -23 | -23 | -32.1 | -32.6 | -33.7 | -32.6 | -32.3 | -31.2 | -25.6 | -21.1 | -19.4 | -18.5 | -13.2 | -26.1 | SL107RR
EOECS | SILICONE | VMQ1-33 | 146849-EOECS | P | 4 | P 4 | 10:00 | 20190913 | SL107 | N | OG | 34.95 | -24 | -44.8 | -35.4 | 20190917 | 34.77 | 34.79 | 34.96 | 35.03 | 35.03 | 35.13 | -25 | -25 | -25 | -24 | -24 | -23 | -47.6 | -47.2 | -44.7 | -43.6 | -42.9 | -42.8 | -37.4 | -35.3 | -35.2 | -34.9 | -34.7 | -35.4 | SL107RR | CAL FAIL
EOECS | SILICONE | VMQ1-31 | 147090-EOECS | L | 1 | L 1 | 13:00 | 20190924 | SL107 | N | AG | 32.57 | -18 | -22.6 | -12.4 | 20190925 | 32.56 | 32.69 | 32.79 | 32.59 | 32.46 | 32.34 | -18 | -19 | -19 | -18 | -18 | -18 | -28.5 | -27.5 | -22.3 | -21.2 | -21.2 | -15 | -14 | -16.7 | -10.1 | -12.4 | -10.9 | -10.2 | SL107RR

## EOECS-VMQ1 REF
METHOD | ETYPE | SPECIAL | TESTKEY | LTMSLAB | LTMSAPP | APPARATS | LTMSTIME | LTMSDATE | IND | CHART | VAL | VOLC | HARD | TENS | ELON | DTERPT | VOLC1 | VOLC2 | VOLC3 | VOLC4 | VOLC5 | VOLC6 | HARD1 | HARD2 | HARD3 | HARD4 | HARD5 | HARD6 | TENS1 | TENS2 | TENS3 | TENS4 | TENS5 | TENS6 | ELON1 | ELON2 | ELON3 | ELON4 | ELON5 | ELON6 | COM1 | COM2 | COM3 | COM4
EOECS | SILICONE | VMQ1-35 | 144363-EOECS | B | 2 | B 2 | 12:00 | 20190806 | 1006-2 | N | AG | 33.28 | -24 | -30 | -21.8 | 20190806 | 33.52 | 33.3 | 33.56 | 32.88 | 33.11 | 33.31 | -24 | -24 | -24 | -24 | -25 | -25 | -30.2 | -32.5 | -28.3 | -28.8 | -36.8 | -23.4 | -19.3 | -22.4 | -18.3 | -24 | -30.5 | -16.3 |  |  | SL107CAL | 146961
EOECS | SILICONE | VMQ1-35 | 145492-EOECS | G | 2 | G 2 | 09:30 | 20190808 | 1006-2 | N | AG | 40.54 | -24 | -27.6 | -25.5 | 20190808 | 37.9 | 39.99 | 40.74 | 42 | 42.34 | 40.24 | -24 | -24 | -24 | -24 | -24 | -23 | -38.1 | -26.7 | -18.3 | -20 | -29.6 | -32.8 | -39.3 | -26.9 | -14 | -15.7 | -33 | -23.9 |  |  | SL107CAL | 147175
EOECS | SILICONE | VMQ1-35 | 145493-EOECS | G | 2 | G 2 | 09:30 | 20190808 | 1006-2 | N | AG | 40.03 | -25 | -37 | -33.1 | 20190808 | 38.65 | 40.69 | 41.67 | 40.76 | 40.1 | 38.3 | -25 | -25 | -25 | -25 | -26 | -25 | -28.7 | -28 | -27.8 | -22.9 | -67 | -47.7 | -25.2 | -22.2 | -28 | -22.1 | -55.4 | -45.5 |  |  | SL107CAL | 147176
EOECS | SILICONE | VMQ1-35 | 145494-EOECS | G | 2 | G 2 | 09:30 | 20190808 | 1006-2 | N | AG | 34.19 | -24 | -27.7 | -27.6 | 20190808 | 30.96 | 46.95 | 31.49 | 31.32 | 32.6 | 31.84 | -24 | -26 | -24 | -24 | -24 | -25 | -20.6 | -38.7 | -30.8 | -22.4 | -29.6 | -24.3 | -18 | -34.5 | -27.2 | -25.6 | -32 | -28.1 |  |  | SL107CAL | 147177
EOECS | SILICONE | VMQ1-35 | 144368-EOECS | B | 3 | B 3 | 12:00 | 20190812 | 1006-2 | N | AG | 33.04 | -23 | -29.4 | -24.7 | 20190814 | 33.15 | 33.17 | 33.39 | 32.95 | 32.73 | 32.86 | -24 | -23 | -24 | -23 | -23 | -23 | -30.9 | -39.4 | -22.4 | -28.4 | -25.3 | -30.3 | -23.5 | -33.8 | -20.8 | -24.6 | -17.9 | -27.4 |  |  | SL107CAL | 146966
EOECS | SILICONE | VMQ1-33 | 113598-EOECS | P | 2 | P 2 | 07:00 | 20190814 | 1006-1 | N | AG | 33.4 | -24 | -38.2 | -26.9 | 20190819 | 30.14 | 32.61 | 33 | 33.16 | 33.18 | 38.28 | -25 | -24 | -24 | -24 | -23 | -23 | -39.6 | -39.2 | -39.1 | -38.7 | -36.6 | -35.9 | -27.8 | -27 | -26.9 | -26.8 | -26.6 | -26.5 |  |  | SL107CAL | 146838
EOECS | SILICONE | VMQ1-34 | 144724-EOECS | I | 7 | I 7 | 11:00 | 20190814 | 1006-2 | Y | AC | 34.28 | -22 | -35.2 | -36.7 | 20190815 | 34.91 | 34.66 | 34.36 | 34.36 | 33.95 | 33.45 | -22 | -21 | -22 | -22 | -22 | -23 | -38.5 | -32.5 | -36 | -34.8 | -33.7 | -35.5 | -38 | -36.8 | -38.2 | -36.7 | -32.1 | -38.3 | CAL |  | SL107CAL | 146888
EOECS | SILICONE | VMQ1-35 | 146331-EOECS | B | 5 | B 5 | 09:00 | 20190821 | 1006-2 | N | AG | 33.08 | -23 | -29.6 | -23.5 | 20190821 | 33.14 | 32.95 | 33.31 | 33.03 | 32.93 | 33.1 | -23 | -23 | -23 | -24 | -23 | -24 | -30.2 | -20.5 | -26.9 | -41 | -26.7 | -32 | -21.5 | -15.8 | -21.8 | -33.4 | -22.2 | -26 |  |  | SL107CAL | 146971
EOECS | SILICONE | VMQ1-31 | 145871-EOECS | L | 1 | L 1 | 11:00 | 20190821 | 1006-2 | N | AG | 32.19 | -18 | -28.5 | -17.1 | 20190822 | 33 | 32.17 | 32.02 | 31.73 | 32.54 | 32.68 | -18 | -18 | -18 | -18 | -18 | -18 | -18.7 | -19.7 | -25.9 | -34.1 | -29 | -43.4 | -12.4 | -10.1 | -8.8 | -24.6 | -13.3 | -33.2 |  |  | SL107CAL | 147082
EOECS | SILICONE | VMQ1-31 | 145872-EOECS | L | 2 | L 2 | 11:00 | 20190821 | 1006-2 | N | AG | 31.78 | -18 | -31.4 | -15.7 | 20190822 | 31.72 | 31.72 | 31.99 | 31.82 | 31.8 | 31.66 | -18 | -18 | -19 | -18 | -18 | -18 | -26.9 | -26.9 | -34.1 | -33.1 | -24.9 | -42.4 | -15.7 | -10 | -19.8 | -11.7 | -10.9 | -25.8 |  |  | SL107CAL | 147083
EOECS | SILICONE | VMQ1-35 | 113604-EOECS | P | 2 | P 2 | 10:00 | 20190828 | 1006-1 | N | OG | 33.73 | -24 | -47.6 | -31.9 | 20190830 | 33.37 | 33.52 | 33.62 | 33.82 | 33.88 | 34.18 | -24 | -24 | -24 | -24 | -24 | -24 | -48.7 | -48.5 | -48.1 | -47.8 | -46.8 | -45.7 | -36.9 | -36.6 | -35 | -35 | -33.8 | -14.2 | TENSM |  | SL107CAL | 146844
EOECS | SILICONE | VMQ1-35 | 144721-EOECS | I | 9 | I 9 | 11:00 | 20190829 | 1006-2 | Y | AC | 30.35 | -21 | -31.6 | -24.3 | 20190902 | 30.54 | 30.85 | 29.68 | 29.91 | 30.25 | 30.88 | -21 | -21 | -22 | -22 | -20 | -20 | -32.1 | -32.1 | -33.7 | -31.8 | -30.8 | -29.3 | -30.4 | -20.1 | -22.7 | -23.6 | -25.6 | -23.5 |  |  | SL107CAL | 146885
EOECS | SILICONE | VMQ1-35 | 146408-EOECS | A | 6 | A 6 | 8:00 | 20190903 | 1006-2 | N | AG | 34.13 | -24 | -24.6 | -11.7 | 20190909 | 34.72 | 34.57 | 34.38 | 33.82 | 33.56 | 33.72 | -24 | -24 | -24 | -23 | -24 | -23 | -25.3 | -20.5 | -23.5 | -24 | -31.4 | -22.7 | -10.8 | -5.5 | -14 | -11.7 | -21.4 | -6.9 |  |  | SL107CAL | 146926
EOECS | SILICONE | VMQ1-35 | 146406-EOECS | A | 8 | A 8 | 8:30 | 20190903 | 1006-2 | N | AG | 33.45 | -23 | -25.1 | -13 | 20190909 | 33.66 | 33.44 | 33.28 | 33.64 | 33.24 | 33.44 | -23 | -22 | -23 | -24 | -24 | -23 | -16.8 | -22.1 | -37.8 | -16 | -34.6 | -23.3 | -1.5 | -6.9 | -25.4 | -4.3 | -24.1 | -15.7 |  |  | SL107CAL | 146924
EOECS | SILICONE | VMQ1-35 | 146404-EOECS | A | 19 | A 19 | 9:00 | 20190903 | 1006-2 | N | AG | 34.15 | -23 | -30 | -12.5 | 20190909 | 34.24 | 33.97 | 33.94 | 34.31 | 34.11 | 34.35 | -23 | -22 | -23 | -23 | -23 | -23 | -27.8 | -30.7 | -32.4 | -30.8 | -28.7 | -29.7 | -7.9 | -17.4 | -12.2 | -10.6 | -11.7 | -15.3 |  |  | SL107CAL | 146922
EOECS | SILICONE | VMQ1-35 | 122656-EOECS | E | 2 | E 2 | 15:30 | 20190904 | 1006-2 | N | AG | 33.02 | -21 | -36.1 | -26 | 20190906 | 33.03 | 33.45 | 32.93 | 32.65 | 33 | 33.06 | -21.8 | -21.2 | -21.2 | -21.5 | -20.5 | -21 | -47.85 | -34.22 | -34.8 | -33.6 | -35.05 | -30.77 | -36.83 | -26.78 | -24.34 | -23.62 | -23.86 | -20.27 |  |  | SL107CAL | 147041
EOECS | SILICONE | VMQ1-35 | 144716-EOECS | I | 10 | I 10 | 11:00 | 20190912 | 1006-2 | Y | AC | 32.51 | -24 | -31.5 | -20.5 | 20190912 | 33.05 | 33.53 | 31.81 | 32.11 | 31.95 | 32.58 | -24 | -24 | -24 | -24 | -24 | -23 | -29.8 | -31.5 | -33.7 | -31.5 | -32.3 | -30.1 | -25.3 | -16.8 | -17.9 | -18.7 | -17.8 | -26.5 | CAL |  | SL107CAL | 146880
EOECS | SILICONE | VMQ1-33 | 113609-EOECS | P | 4 | P 4 | 10:00 | 20190913 | 1006-1 | N | OG | 35.21 | -24 | -47 | -36.6 | 20190917 | 34.63 | 34.81 | 35.18 | 35.31 | 35.46 | 35.88 | -24 | -24 | -24 | -24 | -23 | -23 | -52.1 | -49 | -47.9 | -45.5 | -44.5 | -43.1 | -42.5 | -36.9 | -36.8 | -35.4 | -35.1 | -32.6 | TENSM |  | SL107CAL | 146849
EOECS | SILICONE | VMQ1-31 | 145879-EOECS | L | 1 | L 1 | 13:00 | 20190924 | 1006-2 | N | AG | 32.38 | -18 | -27.5 | -17.2 | 20190925 | 32.56 | 32.93 | 32.06 | 32.5 | 32.27 | 31.94 | -19 | -19 | -18 | -18 | -18 | -18 | -22.3 | -30.6 | -25.4 | -24.4 | -29.5 | -32.6 | -11.5 | -13.9 | -15.8 | -14.2 | -20.8 | -26.7 |  |  | SL107CAL | 147090

## EOECV-MAC SL107 RR
METHOD | ETYPE | EBCODE | TESTKEY | LTMSLAB | LTMSAPP | APPARATS | LTMSTIME | LTMSDATE | IND | CHART | VAL | VOLC | HARD | TENS | ELON | DTERPT | VOLC1 | VOLC2 | VOLC3 | VOLC4 | VOLC5 | VOLC6 | HARD1 | HARD2 | HARD3 | HARD4 | HARD5 | HARD6 | TENS1 | TENS2 | TENS3 | TENS4 | TENS5 | TENS6 | ELON1 | ELON2 | ELON3 | ELON4 | ELON5 | ELON6 | COM1 | COM2 | COM3 | COM4
EOECV | VAMAC | MAC-19 | 147166-EOECV | G | 2 | G 2 | 10:30 | 20190806 | SL107 | N | AG | 18.5 | -10 | -16.3 | -41.3 | 20190808 | 18.54 | 18.79 | 18.74 | 18.41 | 18.19 | 18.3 | -8 | -8 | -8 | -12 | -10 | -11 | -26.7 | -13.2 | -19 | -8.9 | -20 | -9.9 | -55.8 | -39.8 | -37.3 | -29.6 | -46.3 | -39.2 | SL107RR
EOECV | VAMAC | MAC-19 | 147167-EOECV | G | 2 | G 2 | 10:30 | 20190806 | SL107 | N | AG | 19.35 | -7 | -17.7 | -38.2 | 20190808 | 19.59 | 19.29 | 19.5 | 19.26 | 19.35 | 19.12 | -6 | -5 | -6 | -10 | -7 | -9 | -20.6 | -17.9 | -18.3 | -11.8 | -19.4 | -18.3 | -42.9 | -35.3 | -41.1 | -36.6 | -34.7 | -38.6 | SL107RR
EOECV | VAMAC | MAC-19 | 147168-EOECV | G | 2 | G 2 | 10:30 | 20190806 | SL107 | N | AG | 18.36 | -8 | -8.9 | -39.8 | 20190808 | 18.56 | 18.69 | 18.33 | 18.54 | 18.16 | 17.88 | -9 | -10 | -8 | -8 | -8 | -7 | -10.2 | -14.1 | -17.7 | -6.2 | 0.6 | -5.7 | -44.5 | -42.1 | -47.1 | -33 | -29 | -42.9 | SL107RR
EOECV | VAMAC | MAC-19 | 146959-EOECV | B | 2 | B 2 | 12:00 | 20190806 | SL107 | N | AG | 18.8 | -10 | -17.6 | -40.9 | 20190806 | 19.08 | 18.68 | 18.59 | 18.05 | 18.96 | 19.43 | -9 | -10 | -10 | -10 | -9 | -9 | -25.3 | -17.6 | -18.7 | -13.6 | -14.7 | -15.7 | -43.1 | -40.7 | -40 | -32.6 | -41.1 | -47.7 | SL107RR
EOECV | VAMAC | MAC-17 | 146837-EOECV | P | 1 | P 1 | 10:00 | 20190812 | SL107 | N | AG | 18.35 | -10 | -18.3 | -35.9 | 20190815 | 17.83 | 18.09 | 18.41 | 18.41 | 18.56 | 18.8 | -11 | -10 | -10 | -9 | -9 | -9 | -21.6 | -18.7 | -18.7 | -18 | -18 | -14.6 | -39 | -37 | -35.9 | -35.8 | -35.3 | -32.4 | SL107RR
EOECV | VAMAC | MAC-19 | 146964-EOECV | B | 3 | B 3 | 12:00 | 20190812 | SL107 | N | AG | 18.51 | -9 | -21 | -40.2 | 20190814 | 17.7 | 18.78 | 18.76 | 18.68 | 18.2 | 18.91 | -8 | -9 | -10 | -9 | -8 | -8 | -17.4 | -25.5 | -17.1 | -17.7 | -22.2 | -26.3 | -34.8 | -46.1 | -40.9 | -36.5 | -40 | -43 | SL107RR
EOECV | VAMAC | MAC-18 | 146891-EOECV | I | 10 | I 10 | 11:00 | 20190815 | SL107 | N | AG | 21.42 | -9 | -12.5 | -30.5 | 20190816 | 21.71 | 21.75 | 21.57 | 21.25 | 21.24 | 21.02 | -9 | -8 | -10 | -10 | -10 | -9 | -16 | -15.3 | -11.7 | -12.3 | -10.9 | -8.7 | -33.2 | -32.9 | -30.9 | -28.9 | -25.7 | -31.1 | SL107RR
EOECV | VAMAC | MAC-15 | 147084-EOECV | L | 1 | L 1 | 12:00 | 20190820 | SL107 | N | AG | 19.27 | -8 | -9.9 | -29.5 | 20190820 | 19.36 | 19.75 | 19.11 | 19.29 | 19.11 | 18.99 | -7 | -8 | -7 | -8 | -9 | -8 | -11.7 | -8.7 | -13.5 | -12.3 | -8.7 | -4.6 | -29.7 | -30 | -33.2 | -24.1 | -31.4 | -28.5 | SL107RR
EOECV | VAMAC | MAC-15 | 147085-EOECV | L | 2 | L 2 | 12:00 | 20190820 | SL107 | N | AG | 19.42 | -8 | -14.2 | -24.8 | 20190820 | 19.66 | 19.04 | 19.96 | 19.23 | 19.34 | 19.28 | -8 | -8 | -8 | -8 | -8 | -7 | -14.1 | -10.5 | -18.3 | -15.3 | -12.9 | -14.1 | -27.4 | -16.7 | -26.6 | -33.9 | -19.3 | -24.7 | SL107RR
EOECV | VAMAC | MAC-19 | 146969-EOECV | B | 5 | B 5 | 08:00 | 20190821 | SL107 | N | AG | 18.58 | -8 | -22 | -36.4 | 20190822 | 18.65 | 18.8 | 18.71 | 18.38 | 18.55 | 18.4 | -8 | -8 | -8 | -9 | -9 | -8 | -25 | -24.6 | -19.5 | -15.4 | -23.9 | -23.5 | -39.8 | -43.3 | -32.6 | -27.9 | -35.2 | -39.5 | SL107RR
EOECV | VAMAC | MAC-18 | 146883-EOECV | I | 7 | I 7 | 11:00 | 20190828 | SL107 | N | AG | 19.32 | -10 | -20.7 | -37.6 | 20190829 | 19.48 | 19.22 | 19.75 | 18.96 | 19.09 | 19.41 | -10 | -9 | -10 | -11 | -9 | -10 | -20.7 | -20.3 | -20.5 | -21.1 | -20.9 | -21 | -32.9 | -37.6 | -37.1 | -36.6 | -40.5 | -40.8 | SL107RR
EOECV | VAMAC | MAC-17 | 146845-EOECV | P | 4 | P 4 | 10:00 | 20190830 | SL107 | N | AG | 17.01 | -11 | -12 | -18.8 | 20190903 | 16.87 | 16.94 | 16.97 | 17.05 | 17.1 | 17.13 | -12 | -11 | -11 | -11 | -11 | -10 | -13.5 | -12.9 | -11.7 | -11.4 | -11.4 | -11.1 | -20.5 | -19.8 | -18.7 | -18.6 | -17.6 | -17.3 | SL107RR
EOECV | VAMAC | MAC-19 | 146931-EOECV | A | 6 | A 6 | 8:00 | 20190903 | SL107 | N | AG | 18.5 | -8 | -15.2 | -30.8 | 20190905 | 18.51 | 18.25 | 18.57 | 19.21 | 17.72 | 18.73 | -8 | -9 | -9 | -8 | -8 | -8 | -17.6 | -9.8 | -13.6 | -10.6 | -13.7 | -26.1 | -36 | -30.8 | -36.5 | -16.8 | -24.3 | -40.3 | SL107RR
EOECV | VAMAC | MAC-19 | 146923-EOECV | A | 8 | A 8 | 8:30 | 20190903 | SL107 | N | AG | 18.64 | -9 | -18.6 | -34.9 | 20190905 | 18.73 | 18.84 | 18.73 | 18.47 | 18.5 | 18.55 | -9 | -8 | -9 | -10 | -9 | -9 | -18.6 | -14.1 | -18.3 | -27.2 | -17.4 | -16.1 | -36.5 | -28.7 | -35.6 | -38.7 | -35.3 | -34.4 | SL107RR
EOECV | VAMAC | MAC-19 | 146921-EOECV | A | 19 | A 19 | 9:00 | 20190903 | SL107 | N | AG | 19.1 | -8 | -17.9 | -33.3 | 20190905 | 19.14 | 19.05 | 19.01 | 19.17 | 19.03 | 19.19 | -7 | -7 | -8 | -8 | -8 | -8 | -19.7 | -16.4 | -17.9 | -12 | -24.1 | -17.2 | -32.6 | -30.6 | -38.1 | -26.6 | -39 | -32.8 | SL107RR
EOECV | VAMAC | MAC-19 | 147039-EOECV | E | 2 | E 2 | 10:30 | 20190904 | SL107 | N | AG | 18.01 | -10 | -20.6 | -35.7 | 20190906 | 18 | 18.15 | 18.01 | 17.63 | 18.38 | 17.91 | -11.5 | -11.8 | -9.7 | -10.2 | -10.2 | -11.8 | -17.21 | -16.97 | -24.38 | -20.87 | -17.64 | -26.35 | -30.51 | -31.11 | -37.76 | -38.51 | -35.83 | -40.52 | SL107RR
EOECV | VAMAC | MAC-17 | 146848-EOECV | P | 1 | P 1 | 10:00 | 20190910 | SL107 | N | AG | 18.97 | -9 | -21.2 | -41.5 | 20190911 | 18.68 | 18.89 | 18.97 | 19.01 | 19.08 | 19.2 | -10 | -10 | -9 | -9 | -9 | -9 | -23.3 | -22.8 | -22.7 | -22.4 | -18.8 | -17.1 | -42.8 | -42.4 | -42 | -41.8 | -40.1 | -40.1 | SL107RR
EOECV | VAMAC | MAC-18 | 146878-EOECV | I | 8 | I 8 | 11:00 | 20190912 | SL107 | N | AG | 19.34 | -10 | -12.2 | -33 | 20190912 | 18.68 | 18.89 | 18.67 | 19.1 | 20.48 | 20.21 | -9 | -9 | -10 | -10 | -10 | -9 | -10.7 | -14.3 | -12.5 | -12.2 | -12.2 | -11.5 | -35.5 | -31.9 | -30.2 | -31.4 | -31.7 | -37 | SL107RR
EOECV | VAMAC | MAC-17 | 147091-EOECV | L | 1 | L 1 | 13:00 | 20190924 | SL107 | N | AG | 17.92 | -7 | -12.3 | -37.7 | 20190925 | 17.35 | 17.83 | 18.26 | 17.79 | 17.62 | 18.68 | -8 | -7 | -7 | -7 | -8 | -7 | -12 | -10.7 | -6.1 | -17.9 | -10.1 | -16.6 | -39.5 | -35.6 | -43.4 | -37.7 | -41.2 | -29 | SL107RR

## EOECV-MAC REF
METHOD | ETYPE | EBCODE | TESTKEY | LTMSLAB | LTMSAPP | APPARATS | LTMSTIME | LTMSDATE | IND | CHART | VAL | VOLC | HARD | TENS | ELON | DTERPT | VOLC1 | VOLC2 | VOLC3 | VOLC4 | VOLC5 | VOLC6 | HARD1 | HARD2 | HARD3 | HARD4 | HARD5 | HARD6 | TENS1 | TENS2 | TENS3 | TENS4 | TENS5 | TENS6 | ELON1 | ELON2 | ELON3 | ELON4 | ELON5 | ELON6 | COM1 | COM2 | COM3 | COM4
EOECV | VAMAC | MAC-19 | 145483-EOECV | G | 2 | G 2 | 10:30 | 20190806 | 1006-2 | N | AG | 20.76 | -9 | -13 | -27.7 | 20190806 | 20.8 | 20.81 | 20.89 | 20.66 | 20.62 | 20.75 | -8 | -9 | -10 | -10 | -8 | -9 | -14.8 | -5 | -7.6 | -10.8 | -16.5 | -23.4 | -28.8 | -27 | -28.3 | -23.2 | -28.8 | -30.1 |  |  | SL107CAL | 147166
EOECV | VAMAC | MAC-19 | 145484-EOECV | G | 2 | G 2 | 10:30 | 20190806 | 1006-2 | N | AG | 21.48 | -9 | -11 | -25.9 | 20190806 | 21.23 | 21.41 | 21.69 | 21.46 | 21.44 | 21.67 | -9 | -9 | -9 | -10 | -9 | -9 | -8.3 | -5.2 | -13.3 | -17.2 | -7.4 | -14.9 | -29.3 | -14.7 | -24 | -31.9 | -30.6 | -24.7 |  |  | SL107CAL | 147167
EOECV | VAMAC | MAC-19 | 145485-EOECV | G | 2 | G 2 | 10:30 | 20190806 | 1006-2 | N | AG | 20.9 | -10 | -9 | -22.1 | 20190806 | 20.86 | 20.74 | 21 | 21.02 | 20.99 | 20.77 | -10 | -9 | -10 | -10 | -12 | -11 | 0.1 | -8.5 | -5.3 | -18.6 | -12.4 | -9.5 | -20.5 | -23 | -18.8 | -22.9 | -23.8 | -23.7 |  |  | SL107CAL | 147168
EOECV | VAMAC | MAC-19 | 144361-EOECV | B | 2 | B 2 | 12:00 | 20190806 | 1006-2 | N | AG | 21.04 | -11 | -15.7 | -29.8 | 20190807 | 21.07 | 20.75 | 21.02 | 21.18 | 20.97 | 21.24 | -11 | -11 | -11 | -10 | -10 | -11 | -11.1 | -14.2 | -20.2 | -15.2 | -17.8 | -15.4 | -25.4 | -33.3 | -34.5 | -26.6 | -30.3 | -28.8 |  |  | SL107CAL | 146959
EOECV | VAMAC | MAC-17 | 113597-EOECV | P | 1 | P 1 | 10:00 | 20190812 | 1006-1 | N | AG | 21.36 | -12 | -21.4 | -27 | 20190815 | 20.69 | 21.15 | 21.17 | 21.23 | 21.83 | 22.1 | -12 | -12 | -12 | -12 | -11 | -10 | -24 | -23.5 | -21 | -20.4 | -19.8 | -19.6 | -28.7 | -28.1 | -27.4 | -27.3 | -27.3 | -22.9 |  |  | SL107CAL | 146837
EOECV | VAMAC | MAC-19 | 144366-EOECV | B | 3 | B 3 | 12:00 | 20190812 | 1006-2 | N | AG | 21.26 | -11 | -18.2 | -32.6 | 20190814 | 21.22 | 21.28 | 21.25 | 21.01 | 21.52 | 21.29 | -10 | -11 | -11 | -11 | -12 | -12 | -9.9 | -16.5 | -17.8 | -21.4 | -11.5 | -32.2 | -23.6 | -31.5 | -33.8 | -34 | -29.1 | -43.8 |  |  | SL107CAL | 146964
EOECV | VAMAC | MAC-18 | 145749-EOECV | I | 10 | I 10 | 11:00 | 20190815 | 1006-2 | Y | AC | 23.91 | -12 | -12.9 | -26.4 | 20190816 | 24.1 | 23.87 | 24.3 | 23.47 | 23.99 | 23.72 | -12 | -11 | -11 | -12 | -12 | -12 | -16 | -15.3 | -13.8 | -12.3 | -11.6 | -8.7 | -29.7 | -29.1 | -23.6 | -24 | -24.2 | -28 | CAL |  | SL107CAL | 146891
EOECV | VAMAC | MAC-15 | 145873-EOECV | L | 1 | L 1 | 12:00 | 20190820 | 1006-2 | N | AG | 21.68 | -10 | -13 | -18.2 | 20190820 | 21.36 | 21.73 | 21.6 | 21.79 | 21.83 | 21.79 | -10 | -10 | -10 | -9 | -10 | -10 | -9.9 | -15.9 | -12.9 | -12.9 | -13.5 | -12.9 | -1.9 | -30.4 | -15.2 | -16.2 | -17 | -28.2 |  |  | SL107CAL | 147084
EOECV | VAMAC | MAC-15 | 145874-EOECV | L | 2 | L 2 | 12:00 | 20190820 | 1006-2 | N | AG | 22.57 | -9 | -15.3 | -21.5 | 20190820 | 22.37 | 22.11 | 22.9 | 22.77 | 22.61 | 22.65 | -9 | -10 | -9 | -9 | -9 | -8 | -10.5 | -15.3 | -18.9 | -17.1 | -14.7 | -15.3 | -19.1 | -12.3 | -25.7 | -25.9 | -21.9 | -23.9 |  |  | SL107CAL | 147085
EOECV | VAMAC | MAC-19 | 144371-EOECV | B | 5 | B 5 | 08:00 | 20190821 | 1006-2 | N | AG | 21.1 | -11 | -13.4 | -26.1 | 20190821 | 20.89 | 21.07 | 20.66 | 21.75 | 21.04 | 21.15 | -11 | -11 | -12 | -11 | -11 | -12 | -10.2 | -14.2 | -18.1 | -12.2 | -12.2 | -13.8 | -26.2 | -30.7 | -28.8 | -22 | -21.8 | -27.1 |  |  | SL107CAL | 146969
EOECV | VAMAC | MAC-18 | 144719-EOECV | I | 7 | I 7 | 11:00 | 20190828 | 1006-2 | Y | AC | 21.15 | -11 | -18.9 | -30.1 | 20190829 | 21.4 | 20.87 | 21.06 | 21.13 | 21.14 | 21.28 | -12 | -11 | -11 | -11 | -11 | -12 | -22.1 | -18.9 | -19.9 | -19.1 | -17 | -16.6 | -23.8 | -28.7 | -29 | -32 | -36.3 | -31.1 | CAL |  | SL107CAL | 146883
EOECV | VAMAC | MAC-17 | 113605-EOECV | P | 4 | P 4 | 10:00 | 20190830 | 1006-1 | N | AG | 19.78 | -12 | -15.3 | -12.4 | 20190903 | 19.4 | 19.7 | 19.74 | 19.81 | 19.9 | 20.15 | -13 | -12 | -11 | -11 | -11 | -11 | -17.3 | -16.4 | -16.2 | -14.8 | -13.5 | -13.4 | -14.4 | -13.6 | -13.2 | -13 | -11.7 | -8.7 |  |  | SL107CAL | 146845
EOECV | VAMAC | MAC-19 | 146413-EOECV | A | 6 | A 6 | 8:00 | 20190903 | 1006-2 | N | AG | 20.96 | -11 | -12.7 | -20.5 | 20190905 | 20.91 | 20.83 | 21.05 | 20.93 | 21.04 | 21.02 | -11 | -11 | -12 | -12 | -11 | -11 | -10.8 | -17.6 | -12.6 | -12.3 | -10.4 | -12.4 | -20.7 | -26 | -20.5 | -23.9 | -14.1 | -18 |  |  | SL107CAL | 146931
EOECV | VAMAC | MAC-19 | 146405-EOECV | A | 8 | A 8 | 8:30 | 20190903 | 1006-2 | N | AG | 21.02 | -11 | -11.1 | -15.2 | 20190905 | 20.89 | 21.22 | 21.16 | 20.75 | 20.95 | 21.14 | -12 | -12 | -11 | -10 | -10 | -10 | -12.2 | -7 | -18.8 | -10.9 | -9.8 | -8.1 | -9.2 | -12.2 | -27.7 | -12.8 | -14.7 | -14.9 |  |  | SL107CAL | 146923
EOECV | VAMAC | MAC-19 | 146403-EOECV | A | 19 | A 19 | 9:00 | 20190903 | 1006-2 | N | AG | 21.28 | -10 | -14.2 | -20.8 | 20190905 | 21.48 | 21.4 | 21.18 | 21.47 | 20.97 | 21.17 | -10 | -10 | -11 | -10 | -11 | -10 | -11 | -17.7 | -15.8 | -15.2 | -12.6 | -12.7 | -17.7 | -25.9 | -24.5 | -22 | -17.2 | -17.2 |  |  | SL107CAL | 146921
EOECV | VAMAC | MAC-19 | 122654-EOECV | E | 2 | E 2 | 10:30 | 20190904 | 1006-2 | N | AG | 20.03 | -12 | -14.3 | -21.6 | 20190906 | 19.81 | 19.95 | 20.04 | 20.16 | 20.11 | 20.1 | -12 | -13.2 | -13.7 | -11 | -13.3 | -12.7 | -15.04 | -18.99 | -10.52 | -20.53 | -8.59 | -12.2 | -19.95 | -24.2 | -20.15 | -28.99 | -15.63 | -20.55 |  |  | SL107CAL | 147039
EOECV | VAMAC | MAC-17 | 113608-EOECV | P | 1 | P 1 | 10:00 | 20190910 | 1006-1 | N | AG | 21.93 | -12 | -18.4 | -29.6 | 20190911 | 21.68 | 21.77 | 21.91 | 22 | 22.05 | 22.19 | -14 | -13 | -13 | -12 | -11 | -11 | -19.7 | -19.6 | -19.2 | -18.7 | -17.5 | -15.4 | -31.6 | -31 | -30.9 | -30.7 | -29.9 | -23.4 |  |  | SL107CAL | 146848
EOECV | VAMAC | MAC-18 | 144714-EOECV | I | 8 | I 8 | 11:00 | 20190912 | 1006-2 | Y | AC | 21.49 | -12 | -9.4 | -25.4 | 20190912 | 20.85 | 20.68 | 21.02 | 21.89 | 22.12 | 22.36 | -11 | -12 | -12 | -13 | -12 | -11 | -6.9 | -10.7 | -13.2 | -9.5 | -9.5 | -6.8 | -30.5 | -22.3 | -21.8 | -23.1 | -24.1 | -30.4 | CAL |  | SL107CAL | 146878
EOECV | VAMAC | MAC-15 | 145880-EOECV | L | 1 | L 1 | 13:00 | 20190924 | 1006-2 | N | AG | 20.18 | -9 | -11.2 | -29.4 | 20190925 | 20.05 | 20.11 | 20.66 | 19.89 | 20.29 | 20.04 | -9 | -10 | -8 | -10 | -10 | -9 | -10.7 | -6.1 | -10.1 | -15.3 | -10.7 | -14 | -28.8 | -38.5 | -20 | -29.5 | -27.6 | -32.1 |  |  | SL107CAL | 147091

## LDEOCA-ACM1 SL107 RR
TESTKEY | METHOD | ETYPE | SPECIAL | LTMSLAB | LTMSAPP | APPARATS | LTMSTIME | LTMSDATE | IND | CHART | VAL | VOLC | HARD | TENS | DTERPT | COM1 | COM2 | COM3 | COM4
146978-LDEOCA | LDEOCA | ETHYLENE ACRYLATE | AEM1-24 | B | 2 | B 2 | 09:00 | 20190806 | SL107 | N | AG | 23.58 | -12 | -15.7 | 20190806 | SL107RR
147029-LDEOCA | LDEOCA | ETHYLENE ACRYLATE | AEM1-24 | V | 8 | V 8 | 14:00 | 20190806 | SL107 | N | AG | 21.98 | -14 | -21 | 20190822 | SL107RR
147030-LDEOCA | LDEOCA | ETHYLENE ACRYLATE | AEM1-24 | V | 8 | V 8 | 14:00 | 20190806 | SL107 | N | AG | 22.32 | -14 | -21.8 | 20190822 | SL107RR
147031-LDEOCA | LDEOCA | ETHYLENE ACRYLATE | AEM1-24 | V | 7 | V 7 | 14:00 | 20190806 | SL107 | N | AG | 22.48 | -13 | -19.6 | 20190822 | SL107RR
146939-LDEOCA | LDEOCA | ETHYLENE ACRYLATE | AEM1-24 | A | 43 | A 43 | 8:03 | 20190807 | SL107 | N | AG | 23.77 | -14 | -24.4 | 20190808 | SL107RR
146946-LDEOCA | LDEOCA | ETHYLENE ACRYLATE | AEM1-24 | A | 7 | A 7 | 8:33 | 20190807 | SL107 | N | AG | 23.3 | -15 | -23.4 | 20190808 | SL107RR
146945-LDEOCA | LDEOCA | ETHYLENE ACRYLATE | AEM1-24 | A | 3 | A 3 | 9:03 | 20190807 | SL107 | N | AG | 23.36 | -14 | -22.3 | 20190812 | SL107RR
146911-LDEOCA | LDEOCA | ETHYLENE ACRYLATE | AEM1-24 | I | 5 | I 05 | 11:00 | 20190809 | SL107 | N | AG | 24.74 | -12 | -24.4 | 20190815 | SL107RR
146983-LDEOCA | LDEOCA | ETHYLENE ACRYLATE | AEM1-24 | B | 3 | B 3 | 08:00 | 20190812 | SL107 | N | AG | 23.44 | -13 | -23.5 | 20190814 | SL107RR
146857-LDEOCA | LDEOCA | ETHYLENE ACRYLATE | AEM1-22 | P | 1 | P 1 | 10:00 | 20190812 | SL107 | N | AG | 22.78 | -13 | -17.2 | 20190815 | SL107RR
147183-LDEOCA | LDEOCA | ETHYLENE ACRYLATE | AEM1-24 | G | 2 | G 2 | 10:30 | 20190813 | SL107 | N | AG | 25.72 | -16 | -24.8 | 20190815 | SL107RR
147184-LDEOCA | LDEOCA | ETHYLENE ACRYLATE | AEM1-24 | G | 2 | G 2 | 10:30 | 20190813 | SL107 | N | AG | 27.59 | -16 | -18.2 | 20190815 | SL107RR
147185-LDEOCA | LDEOCA | ETHYLENE ACRYLATE | AEM1-24 | G | 2 | G 2 | 10:30 | 20190813 | SL107 | N | AG | 24.84 | -14 | -17.1 | 20190815 | SL107RR
146862-LDEOCA | LDEOCA | ETHYLENE ACRYLATE | AEM1-22 | P | 4 | P 4 | 10:00 | 20190816 | SL107 | N | OG | 21.01 | -13 | -18.3 | 20190820 | SL107RR | CALFAIL
146988-LDEOCA | LDEOCA | ETHYLENE ACRYLATE | AEM1-24 | B | 6 | B 6 | 00:00 | 20190819 | SL107 | N | AG | 24.06 | -12 | -19.5 | 20190820 | SL107RR
147100-LDEOCA | LDEOCA | ETHYLENE ACRYLATE | AEM1-19 | L | 2 | L 2 | 11:00 | 20190819 | SL107 | N | AG | 21.67 | -10 | -10.2 | 20190819 | SL107RR
147105-LDEOCA | LDEOCA | ETHYLENE ACRYLATE | AEM1-19 | L | 1 | L 1 | 11:00 | 20190819 | SL107 | N | OG | 20.92 | -9 | -12.3 | 20190819 | SL107RR | CALFAIL
146903-LDEOCA | LDEOCA | ETHYLENE ACRYLATE | AEM1-24 | I | 2 | I 02 | 11:00 | 20190821 | SL107 | N | AG | 24.04 | -13 | -23.9 | 20190822 | SL107RR
147060-LDEOCA | LDEOCA | ETHYLENE ACRYLATE | AEM1-24 | E | 2 | E 2 | 10:30 | 20190904 | SL107 | N | AG | 23.19 | -13 | -22.9 | 20190906 | SL107RR
146899-LDEOCA | LDEOCA | ETHYLENE ACRYLATE | AEM1-24 | I | 3 | I 03 | 11:00 | 20190906 | SL107 | N | AG | 25.35 | -13 | -19 | 20190909 | SL107RR
146867-LDEOCA | LDEOCA | ETHYLENE ACRYLATE | AEM1-24 | P | 2 | P 2 | 10:00 | 20190911 | SL107 | N | AG | 23.92 | -13 | -22.1 | 20190912 | SL107RR
147110-LDEOCA | LDEOCA | ETHYLENE ACRYLATE | AEM1-19 | L | 2 | L 2 | 13:00 | 20190926 | SL107 | N | OG | 20.88 | -9 | -4.8 | 20190929 | SL107RR | CALFAIL

## LDEOCA-ACM1 REF
TESTKEY | METHOD | ETYPE | SPECIAL | LTMSLAB | LTMSAPP | APPARATS | LTMSTIME | LTMSDATE | IND | CHART | VAL | VOLC | HARD | TENS | DTERPT | COM1 | COM2 | COM3 | COM4
141639-LDEOCA | LDEOCA | ETHYLENE ACRYLATE | AEM1-24 | B | 2 | B 2 | 09:00 | 20190806 | 1006-2 | N | AG | 25.99 | -14 | -15 | 20190807 |  |  | SL107CAL | 146978
141111-LDEOCA | LDEOCA | ETHYLENE ACRYLATE | AEM1-24 | V | 8 | V 8 | 14:00 | 20190806 | 1006-2 | N | AG | 24.36 | -16 | -18.5 | 20190822 |  | 147030 | SL107CAL | 147029
141112-LDEOCA | LDEOCA | ETHYLENE ACRYLATE | AEM1-24 | V | 7 | V 7 | 14:00 | 20190806 | 1006-2 | N | AG | 24.86 | -15 | -22.3 | 20190822 |  |  | SL107CAL | 147031
146438-LDEOCA | LDEOCA | ETHYLENE ACRYLATE | AEM1-24 | A | 43 | A 43 | 8:03 | 20190807 | 1006-2 | N | AG | 26.32 | -16 | -20.4 | 20190808 |  |  | SL107CAL | 146939
146445-LDEOCA | LDEOCA | ETHYLENE ACRYLATE | AEM1-24 | A | 7 | A 7 | 8:33 | 20190807 | 1006-2 | N | AG | 25.74 | -16 | -19.3 | 20190808 |  |  | SL107CAL | 146946
146444-LDEOCA | LDEOCA | ETHYLENE ACRYLATE | AEM1-24 | A | 3 | A 3 | 9:03 | 20190807 | 1006-2 | N | AG | 25.66 | -17 | -20 | 20190812 |  |  | SL107CAL | 146945
145721-LDEOCA | LDEOCA | ETHYLENE ACRYLATE | AEM1-24 | I | 5 | I 05 | 11:00 | 20190809 | 1006-2 | N | AG | 27.12 | -14 | -19.2 | 20190815 |  |  | SL107CAL | 146911
141644-LDEOCA | LDEOCA | ETHYLENE ACRYLATE | AEM1-24 | B | 3 | B 3 | 08:00 | 20190812 | 1006-2 | N | AG | 26.24 | -15 | -21.2 | 20190814 |  |  | SL107CAL | 146983
141584-LDEOCA | LDEOCA | ETHYLENE ACRYLATE | AEM1-22 | P | 1 | P 1 | 10:00 | 20190812 | 1006-2 | N | AG | 25.39 | -16 | -19.1 | 20190815 |  |  | SL107CAL | 146857
147207-LDEOCA | LDEOCA | ETHYLENE ACRYLATE | AEM1-24 | G | 2 | G 2 | 10:30 | 20190813 | 1006-2 | N | AG | 27.55 | -16 | -18.8 | 20190815 |  |  | SL107CAL | 147183
147208-LDEOCA | LDEOCA | ETHYLENE ACRYLATE | AEM1-24 | G | 2 | G 2 | 10:30 | 20190813 | 1006-2 | N | AG | 24.79 | -15 | -22.2 | 20190815 |  |  | SL107CAL | 147184
147209-LDEOCA | LDEOCA | ETHYLENE ACRYLATE | AEM1-24 | G | 2 | G 2 | 10:30 | 20190813 | 1006-2 | N | AG | 27.19 | -15 | -19.3 | 20190815 |  |  | SL107CAL | 147185
141589-LDEOCA | LDEOCA | ETHYLENE ACRYLATE | AEM1-22 | P | 4 | P 4 | 10:00 | 20190816 | 1006-2 | N | OG | 23.06 | -16 | -20.6 | 20190820 | VOLCM |  | SL107CAL | 146862
141654-LDEOCA | LDEOCA | ETHYLENE ACRYLATE | AEM1-24 | B | 6 | B 6 | 00:00 | 20190819 | 1006-2 | N | AG | 25.94 | -14 | -14.9 | 20190820 |  |  | SL107CAL | 146988
128562-LDEOCA | LDEOCA | ETHYLENE ACRYLATE | AEM1-19 | L | 2 | L 2 | 11:00 | 20190819 | 1006-2 | N | AG | 24.94 | -12 | -14.3 | 20190819 |  |  | SL107CAL | 147100
128567-LDEOCA | LDEOCA | ETHYLENE ACRYLATE | AEM1-19 | L | 1 | L 1 | 11:00 | 20190819 | 1006-2 | N | OG | 23.81 | -11 | -13 | 20190819 | VOLCM | HARDS | SL107CAL | 147105
145713-LDEOCA | LDEOCA | ETHYLENE ACRYLATE | AEM1-24 | I | 2 | I 02 | 11:00 | 20190821 | 1006-2 | Y | AC | 26.42 | -14 | -19.5 | 20190822 | CAL |  | SL107CAL | 146903
122690-LDEOCA | LDEOCA | ETHYLENE ACRYLATE | AEM1-24 | E | 2 | E 2 | 10:30 | 20190904 | 1006-2 | N | AG | 25.59 | -14 | -17.8 | 20190906 |  |  | SL107CAL | 147060
145709-LDEOCA | LDEOCA | ETHYLENE ACRYLATE | AEM1-24 | I | 3 | I 03 | 11:00 | 20190906 | 1006-2 | Y | AC | 27.45 | -15 | -16.1 | 20190909 | CAL |  | SL107CAL | 146899
141594-LDEOCA | LDEOCA | ETHYLENE ACRYLATE | AEM1-24 | P | 2 | P 2 | 10:00 | 20190911 | 1006-2 | N | AG | 26.06 | -16 | -24.4 | 20190912 |  |  | SL107CAL | 146867
128570-LDEOCA | LDEOCA | ETHYLENE ACRYLATE | AEM1-19 | L | 2 | L 2 | 13:00 | 20190926 | 1006-2 | N | OG | 23.55 | -13 | -9.9 | 20190929 | VOLCM |  | SL107CAL | 147110

## LDEOCF-FKM1 SL107 RR
TESTKEY | METHOD | ETYPE | SPECIAL | LTMSLAB | LTMSAPP | APPARATS | LTMSTIME | LTMSDATE | IND | CHART | VAL | VOLC | HARD | TENS | DTERPT | COM1 | COM2 | COM3 | COM4
146979-LDEOCF | LDEOCF | FLUOROELASTOMER | FKM1-23 | B | 2 | B 2 | 09:00 | 20190806 | SL107 | N | AG | 0.69 | 4 | -54.3 | 20190807 | SL107RR
146940-LDEOCF | LDEOCF | FLUOROELASTOMER | FKM1-23 | A | 43 | A 43 | 8:01 | 20190807 | SL107 | N | AG | 0.39 | 4 | -55 | 20190808 | SL107RR
146947-LDEOCF | LDEOCF | FLUOROELASTOMER | FKM1-23 | A | 7 | A 7 | 8:31 | 20190807 | SL107 | N | AG | 0.62 | 4 | -57.8 | 20190808 | SL107RR
146949-LDEOCF | LDEOCF | FLUOROELASTOMER | FKM1-23 | A | 3 | A 3 | 9:01 | 20190807 | SL107 | N | AG | 0.61 | 4 | -57.6 | 20190812 | SL107RR
147026-LDEOCF | LDEOCF | FLUOROELASTOMER | FKM1-23 | V | 7 | V 7 | 14:00 | 20190808 | SL107 | N | AG | 0.45 | 6 | -60.7 | 20190822 | SL107RR
147027-LDEOCF | LDEOCF | FLUOROELASTOMER | FKM1-23 | V | 7 | V 7 | 14:00 | 20190808 | SL107 | N | AG | 0.49 | 6 | -59.6 | 20190822 | SL107RR
147028-LDEOCF | LDEOCF | FLUOROELASTOMER | FKM1-23 | V | 8 | V 8 | 14:00 | 20190808 | SL107 | N | AG | 0.55 | 5 | -60.7 | 20190822 | SL107RR
146910-LDEOCF | LDEOCF | FLUOROELASTOMER | FKM1-22 | I | 4 | I 04 | 11:00 | 20190809 | SL107 | N | AG | 1.73 | 5 | -55.7 | 20190815 | SL107RR
146984-LDEOCF | LDEOCF | FLUOROELASTOMER | FKM1-23 | B | 3 | B 3 | 08:00 | 20190812 | SL107 | N | AG | 0.36 | 4 | -54.8 | 20190814 | SL107RR
146858-LDEOCF | LDEOCF | FLUOROELASTOMER | FKM1-21 | P | 2 | P 2 | 10:00 | 20190812 | SL107 | N | AG | 0.34 | 4 | -60.8 | 20190815 | SL107RR
147103-LDEOCF | LDEOCF | FLUOROELASTOMER | FKM1-21 | L | 1 | L 1 | 11:00 | 20190813 | SL107 | N | AG | 0.52 | 5 | -55.3 | 20190813 | SL107RR
147104-LDEOCF | LDEOCF | FLUOROELASTOMER | FKM1-21 | L | 2 | L 2 | 11:00 | 20190813 | SL107 | N | AG | 0.48 | 5 | -55.6 | 20190813 | SL107RR
147186-LDEOCF | LDEOCF | FLUOROELASTOMER | FKM1-23 | G | 2 | G 2 | 10:30 | 20190814 | SL107 | N | AG | 1.11 | 3 | -50.9 | 20190815 | SL107RR
147187-LDEOCF | LDEOCF | FLUOROELASTOMER | FKM1-23 | G | 2 | G 2 | 10:30 | 20190814 | SL107 | N | AG | 1.12 | 2 | -48.1 | 20190815 | SL107RR
147188-LDEOCF | LDEOCF | FLUOROELASTOMER | FKM1-23 | G | 2 | G 2 | 10:30 | 20190814 | SL107 | N | AG | 0.97 | 3 | -50.2 | 20190815 | SL107RR
146989-LDEOCF | LDEOCF | FLUOROELASTOMER | FKM1-23 | B | 6 | B 6 | 00:00 | 20190819 | SL107 | N | AG | 0.24 | 5 | -56.5 | 20190820 | SL107RR
146902-LDEOCF | LDEOCF | FLUOROELASTOMER | FKM1-23 | I | 1 | I 01 | 11:00 | 20190821 | SL107 | N | AG | 2.27 | 5 | -53.5 | 20190822 | SL107RR
146864-LDEOCF | LDEOCF | FLUOROELASTOMER | FKM1-23 | P | 4 | P 4 | 10:00 | 20190830 | SL107 | N | AG | 0.33 | 5 | -60.2 | 20190904 | SL107RR
146898-LDEOCF | LDEOCF | FLUOROELASTOMER | FKM1-23 | I | 2 | I 02 | 11:00 | 20190904 | SL107 | N | AG | 0.27 | 5 | -54.8 | 20190905 | SL107RR
147057-LDEOCF | LDEOCF | FLUOROELASTOMER | FKM1-23 | E | 1 | E 1 | 8:30 | 20190904 | SL107 | N | AG | 0.49 | 4 | -60.2 | 20190906 | SL107RR
146868-LDEOCF | LDEOCF | FLUOROELASTOMER | FKM1-23 | P | 2 | P 2 | 10:00 | 20190911 | SL107 | N | AG | 0.66 | 5 | -52.2 | 20190912 | SL107RR
147108-LDEOCF | LDEOCF | FLUOROELASTOMER | FKM1-21 | L | 2 | L 2 | 13:00 | 20190926 | SL107 | N | AG | 0.39 | 5 | -61 | 20190929 | SL107RR

## LDEOCF-FKM1 REF
TESTKEY | METHOD | ETYPE | SPECIAL | LTMSLAB | LTMSAPP | APPARATS | LTMSTIME | LTMSDATE | IND | CHART | VAL | VOLC | HARD | TENS | DTERPT | COM1 | COM2 | COM3 | COM4
141640-LDEOCF | LDEOCF | FLUOROELASTOMER | FKM1-23 | B | 2 | B 2 | 09:00 | 20190806 | 1006-2 | N | AG | 0.81 | 4 | -50.5 | 20190806 |  |  | SL107CAL | 146979
146439-LDEOCF | LDEOCF | FLUOROELASTOMER | FKM1-23 | A | 43 | A 43 | 8:01 | 20190807 | 1006-2 | N | AG | 0.56 | 4 | -50.4 | 20190808 |  |  | SL107CAL | 146940
146446-LDEOCF | LDEOCF | FLUOROELASTOMER | FKM1-23 | A | 7 | A 7 | 8:31 | 20190807 | 1006-2 | N | AG | 0.77 | 3 | -52.2 | 20190808 |  |  | SL107CAL | 146947
146448-LDEOCF | LDEOCF | FLUOROELASTOMER | FKM1-23 | A | 3 | A 3 | 9:01 | 20190807 | 1006-2 | N | AG | 0.73 | 3 | -53.4 | 20190812 |  |  | SL107CAL | 146949
141109-LDEOCF | LDEOCF | FLUOROELASTOMER | FKM1-23 | V | 7 | V 7 | 14:00 | 20190808 | 1006-2 | N | AG | 0.57 | 5 | -54.6 | 20190822 |  | 147027 | SL107CAL | 147026
141110-LDEOCF | LDEOCF | FLUOROELASTOMER | FKM1-23 | V | 8 | V 8 | 14:00 | 20190808 | 1006-2 | N | AG | 0.58 | 5 | -55.3 | 20190822 |  |  | SL107CAL | 147028
145720-LDEOCF | LDEOCF | FLUOROELASTOMER | FKM1-22 | I | 4 | I 04 | 11:00 | 20190809 | 1006-2 | N | AG | 1.07 | 4 | -50 | 20190815 |  |  | SL107CAL | 146910
141645-LDEOCF | LDEOCF | FLUOROELASTOMER | FKM1-23 | B | 3 | B 3 | 08:00 | 20190812 | 1006-2 | N | AG | 0.51 | 4 | -47.6 | 20190814 |  |  | SL107CAL | 146984
141585-LDEOCF | LDEOCF | FLUOROELASTOMER | FKM1-21 | P | 2 | P 2 | 10:00 | 20190812 | 1006-2 | N | AG | 0.65 | 3 | -54.6 | 20190815 |  |  | SL107CAL | 146858
128565-LDEOCF | LDEOCF | FLUOROELASTOMER | FKM1-21 | L | 1 | L 1 | 11:00 | 20190813 | 1006-2 | N | AG | 0.67 | 4 | -51.5 | 20190813 |  |  | SL107CAL | 147103
128566-LDEOCF | LDEOCF | FLUOROELASTOMER | FKM1-21 | L | 2 | L 2 | 11:00 | 20190813 | 1006-2 | N | AG | 0.61 | 4 | -51 | 20190813 |  |  | SL107CAL | 147104
147210-LDEOCF | LDEOCF | FLUOROELASTOMER | FKM1-23 | G | 2 | G 2 | 10:30 | 20190814 | 1006-2 | N | AG | 0.99 | 3 | -43.2 | 20190815 |  |  | SL107CAL | 147186
147211-LDEOCF | LDEOCF | FLUOROELASTOMER | FKM1-23 | G | 2 | G 2 | 10:30 | 20190814 | 1006-2 | N | AG | 0.99 | 2 | -44.3 | 20190815 |  |  | SL107CAL | 147187
147212-LDEOCF | LDEOCF | FLUOROELASTOMER | FKM1-23 | G | 2 | G 2 | 10:30 | 20190814 | 1006-2 | N | AG | 0.85 | 2 | -44.6 | 20190815 |  |  | SL107CAL | 147188
141655-LDEOCF | LDEOCF | FLUOROELASTOMER | FKM1-23 | B | 6 | B 6 | 00:00 | 20190819 | 1006-2 | N | AG | 0.44 | 4 | -51.2 | 20190820 |  |  | SL107CAL | 146989
145712-LDEOCF | LDEOCF | FLUOROELASTOMER | FKM1-23 | I | 1 | I 01 | 11:00 | 20190821 | 1006-2 | Y | AC | 1.12 | 4 | -47.3 | 20190822 | CAL |  | SL107CAL | 146902
141591-LDEOCF | LDEOCF | FLUOROELASTOMER | FKM1-23 | P | 4 | P 4 | 10:00 | 20190830 | 1006-2 | N | AG | 0.49 | 4 | -55.7 | 20190903 |  |  | SL107CAL | 146864
145708-LDEOCF | LDEOCF | FLUOROELASTOMER | FKM1-23 | I | 2 | I 02 | 11:00 | 20190904 | 1006-2 | Y | AC | 0.45 | 4 | -51.7 | 20190905 | CAL |  | SL107CAL | 146898
122687-LDEOCF | LDEOCF | FLUOROELASTOMER | FKM1-23 | E | 1 | E 1 | 8:30 | 20190904 | 1006-2 | N | AG | 0.63 | 4 | -56.1 | 20190906 |  |  | SL107CAL | 147057
141595-LDEOCF | LDEOCF | FLUOROELASTOMER | FKM1-23 | P | 2 | P 2 | 10:00 | 20190911 | 1006-2 | N | AG | 0.8 | 4 | -47.2 | 20190912 |  |  | SL107CAL | 146868
128569-LDEOCF | LDEOCF | FLUOROELASTOMER | FKM1-21 | L | 2 | L 2 | 13:00 | 20190926 | 1006-2 | N | AG | 0.49 | 5 | -55.5 | 20190929 |  |  | SL107CAL | 147108

## LDEOCN-HNBR1 SL107 RR
TESTKEY | METHOD | ETYPE | SPECIAL | LTMSLAB | LTMSAPP | APPARATS | LTMSTIME | LTMSDATE | IND | CHART | VAL | VOLC | HARD | TENS | DTERPT | COM1 | COM2 | COM3 | COM4
147017-LDEOCN | LDEOCN | NITRILE | HNBR1-18 | V | 5 | V 5 | 1:30 | 20190802 | SL107 | N | AG | 1.16 | -2 | 1 | 20190828 | SL107RR
147022-LDEOCN | LDEOCN | NITRILE | HNBR1-18 | V | 5 | V 5 | 1:30 | 20190802 | SL107 | N | AG | 1.05 | -1 | 3.3 | 20190828 | SL107RR
146980-LDEOCN | LDEOCN | NITRILE | HNBR1-24 | B | 7 | B 7 | 09:00 | 20190806 | SL107 | N | AG | 1.44 | -1 | 6.9 | 20190807 | SL107RR
147025-LDEOCN | LDEOCN | NITRILE | HNBR1-18 | V | 5 | V 5 | 8:45 | 20190806 | SL107 | N | AG | 1.42 | -2 | 2.1 | 20190822 | SL107RR
146908-LDEOCN | LDEOCN | NITRILE | HNBR1-23 | I | 2 | I 02 | 11:00 | 20190807 | SL107 | N | AG | 2.11 | -1 | 9.3 | 20190815 | SL107RR
146938-LDEOCN | LDEOCN | NITRILE | HNBR1-24 | A | 45 | A 45 | 9:30 | 20190807 | SL107 | N | AG | 1.29 | -2 | -1 | 20190813 | SL107RR
146943-LDEOCN | LDEOCN | NITRILE | HNBR1-24 | A | 35 | A 35 | 9:31 | 20190807 | SL107 | N | AG | 1.21 | -2 | -2.2 | 20190813 | SL107RR
146944-LDEOCN | LDEOCN | NITRILE | HNBR1-24 | A | 42 | A 42 | 9:32 | 20190807 | SL107 | N | AG | 1.34 | -2 | 0 | 20190813 | SL107RR
147097-LDEOCN | LDEOCN | NITRILE | HNBR1-22 | L | 3 | L 3 | 13:00 | 20190809 | SL107 | N | AG | 1.11 | -1 | -0.8 | 20190811 | SL107RR
146985-LDEOCN | LDEOCN | NITRILE | HNBR1-24 | B | 8 | B 8 | 08:00 | 20190812 | SL107 | N | AG | 1.26 | -2 | 0.3 | 20190814 | SL107RR
147192-LDEOCN | LDEOCN | NITRILE | HNBR1-24 | G | 1 | G 1 | 08:00 | 20190816 | SL107 | N | XG | . | . | . | 20190821 | SL107RR | BATHTEMP | OFF SPEC
147193-LDEOCN | LDEOCN | NITRILE | HNBR1-24 | G | 1 | G 1 | 08:00 | 20190816 | SL107 | N | XG | . | . | . | 20190821 | SL107RR | BATHTEMP | OFF SPEC
146990-LDEOCN | LDEOCN | NITRILE | HNBR1-24 | B | 7 | B 7 | 00:00 | 20190819 | SL107 | N | AG | 1.35 | -1 | 6.4 | 20190820 | SL107RR
146905-LDEOCN | LDEOCN | NITRILE | HNBR1-23 | I | 4 | I 04 | 11:00 | 20190823 | SL107 | N | AG | 1.11 | -1 | 3.9 | 20190827 | SL107RR
147106-LDEOCN | LDEOCN | NITRILE | HNBR1-22 | L | 3 | L 3 | 13:00 | 20190827 | SL107 | N | AG | 0.85 | 0 | -0.7 | 20190829 | SL107RR
146859-LDEOCN | LDEOCN | NITRILE | HNBR1-24 | P | 3 | P 3 | 10:00 | 20190829 | SL107 | N | AG | 1.2 | -2 | 3.1 | 20190902 | SL107RR
147061-LDEOCN | LDEOCN | NITRILE | HNBR1-24 | E | 3 | E 3 | 13:30 | 20190904 | SL107 | N | AG | 1.22 | -2 | 2 | 20190906 | SL107RR
147194-LDEOCN | LDEOCN | NITRILE | HNBR1-24 | G | 1 | G 1 | 10:00 | 20190905 | SL107 | N | AG | 1.26 | -2 | 13.4 | 20190905 | SL107RR
147199-LDEOCN | LDEOCN | NITRILE | HNBR1-24 | G | 1 | G 1 | 10:00 | 20190905 | SL107 | N | AG | 1.69 | -2 | 15.3 | 20190905 | SL107RR
147198-LDEOCN | LDEOCN | NITRILE | HNBR1-24 | G | 1 | G 1 | 09:30 | 20190906 | SL107 | N | AG | 1.45 | -2 | 2.7 | 20190906 | SL107RR
146901-LDEOCN | LDEOCN | NITRILE | HNBR1-23 | I | 5 | I 05 | 11:00 | 20190906 | SL107 | N | AG | 2.73 | -1 | 7.1 | 20190909 | SL107RR
146869-LDEOCN | LDEOCN | NITRILE | HNBR1-24 | P | 3 | P 3 | 10:00 | 20190912 | SL107 | N | AG | 1.26 | 0 | 1.5 | 20190913 | SL107RR
147111-LDEOCN | LDEOCN | NITRILE | HNBR1-21 | L | 3 | L 3 | 13:00 | 20190926 | SL107 | N | AG | 0.85 | -1 | 5.5 | 20190929 | SL107RR

## LDEOCN-HNBR1 REF
TESTKEY | METHOD | ETYPE | SPECIAL | LTMSLAB | LTMSAPP | APPARATS | LTMSTIME | LTMSDATE | IND | CHART | VAL | VOLC | HARD | TENS | DTERPT | COM1 | COM2 | COM3 | COM4
141103-LDEOCN | LDEOCN | NITRILE | HNBR1-18 | V | 5 | V 5 | 1:30 | 20190802 | 1006-2 | N | AG | 2.07 | -1 | -9.5 | 20190828 |  | 147022 | SL107CAL | 147017
141641-LDEOCN | LDEOCN | NITRILE | HNBR1-24 | B | 7 | B 7 | 09:00 | 20190806 | 1006-2 | N | AG | 2.34 | -1 | -4.2 | 20190806 |  |  | SL107CAL | 146980
141108-LDEOCN | LDEOCN | NITRILE | HNBR1-18 | V | 5 | V 5 | 8:45 | 20190806 | 1006-2 | N | AG | 2.3 | -2 | -1.6 | 20190822 |  |  | SL107CAL | 147025
145718-LDEOCN | LDEOCN | NITRILE | HNBR1-23 | I | 2 | I 02 | 11:00 | 20190807 | 1006-2 | N | AG | 2.73 | -1 | -4.3 | 20190815 |  |  | SL107CAL | 146908
146437-LDEOCN | LDEOCN | NITRILE | HNBR1-24 | A | 45 | A 45 | 9:30 | 20190807 | 1006-2 | N | AG | 2.26 | -1 | -9.2 | 20190813 |  |  | SL107CAL | 146938
146442-LDEOCN | LDEOCN | NITRILE | HNBR1-24 | A | 35 | A 35 | 9:31 | 20190807 | 1006-2 | N | AG | 2.25 | -2 | -12.5 | 20190813 |  |  | SL107CAL | 146943
146443-LDEOCN | LDEOCN | NITRILE | HNBR1-24 | A | 42 | A 42 | 9:32 | 20190807 | 1006-2 | N | AG | 2.33 | -2 | -8 | 20190813 |  |  | SL107CAL | 146944
128559-LDEOCN | LDEOCN | NITRILE | HNBR1-22 | L | 3 | L 3 | 13:00 | 20190809 | 1006-2 | N | AG | 1.82 | -1 | -3.4 | 20190811 |  |  | SL107CAL | 147097
141646-LDEOCN | LDEOCN | NITRILE | HNBR1-24 | B | 8 | B 8 | 08:00 | 20190812 | 1006-2 | N | AG | 2.14 | -1 | -10.4 | 20190814 |  |  | SL107CAL | 146985
147216-LDEOCN | LDEOCN | NITRILE | HNBR1-24 | G | 1 | G 1 | 08:00 | 20190816 | 1006-2 | N | XG | . | . | . | 20190821 | BATHTEMP | OFF SPEC | SL107CAL | 147192
147217-LDEOCN | LDEOCN | NITRILE | HNBR1-24 | G | 1 | G 1 | 08:00 | 20190816 | 1006-2 | N | XG | . | . | . | 20190821 | BATHTEMP | OFF SPEC | SL107CAL | 147193
146390-LDEOCN | LDEOCN | NITRILE | HNBR1-24 | B | 7 | B 7 | 00:00 | 20190819 | 1006-2 | N | AG | 2.26 | -1 | 1.7 | 20190820 |  |  | SL107CAL | 146990
145715-LDEOCN | LDEOCN | NITRILE | HNBR1-23 | I | 4 | I 04 | 11:00 | 20190823 | 1006-2 | Y | AC | 2.07 | -1 | -6.9 | 20190827 | CAL |  | SL107CAL | 146905
128576-LDEOCN | LDEOCN | NITRILE | HNBR1-22 | L | 3 | L 3 | 13:00 | 20190827 | 1006-2 | N | AG | 1.73 | -1 | -0.7 | 20190829 |  |  | SL107CAL | 147106
141586-LDEOCN | LDEOCN | NITRILE | HNBR1-24 | P | 3 | P 3 | 10:00 | 20190829 | 1006-2 | N | AG | 2.1 | -1 | -6 | 20190902 |  |  | SL107CAL | 146859
122691-LDEOCN | LDEOCN | NITRILE | HNBR1-24 | E | 3 | E 3 | 13:30 | 20190904 | 1006-2 | N | AG | 2.08 | -3 | -8.9 | 20190906 |  |  | SL107CAL | 147061
147218-LDEOCN | LDEOCN | NITRILE | HNBR1-24 | G | 1 | G 1 | 10:00 | 20190905 | 1006-2 | N | AG | 2.1 | -2 | 0.1 | 20190905 |  |  | SL107CAL | 147194
147247-LDEOCN | LDEOCN | NITRILE | HNBR1-24 | G | 1 | G 1 | 10:00 | 20190905 | 1006-2 | N | AG | 1.72 | -2 | 6.3 | 20190905 |  |  | SL107CAL | 147199
147246-LDEOCN | LDEOCN | NITRILE | HNBR1-24 | G | 1 | G 1 | 09:30 | 20190906 | 1006-2 | N | AG | 2.26 | -2 | -4.1 | 20190906 |  |  | SL107CAL | 147198
145711-LDEOCN | LDEOCN | NITRILE | HNBR1-23 | I | 5 | I 05 | 11:00 | 20190906 | 1006-2 | Y | AC | 2.51 | -1 | -4.2 | 20190909 | CAL |  | SL107CAL | 146901
141596-LDEOCN | LDEOCN | NITRILE | HNBR1-24 | P | 3 | P 3 | 10:00 | 20190912 | 1006-2 | N | AG | 2.17 | -1 | -10.2 | 20190916 |  |  | SL107CAL | 146869
128572-LDEOCN | LDEOCN | NITRILE | HNBR1-21 | L | 3 | L 3 | 13:00 | 20190926 | 1006-2 | N | AG | 1.82 | -1 | 2 | 20190929 |  |  | SL107CAL | 147111

## LDEOCP-ACM1 SL107 RR
TESTKEY | METHOD | ETYPE | SPECIAL | LTMSLAB | LTMSAPP | APPARATS | LTMSTIME | LTMSDATE | IND | CHART | VAL | VOLC | HARD | TENS | DTERPT | RPVLAVG | COM1 | COM2 | COM3 | COM4
147018-LDEOCP | LDEOCP | POLYACRYLATE | ACM1-23 | V | 7 | V 7 | 1:30 | 20190802 | SL107 | N | AG | 1.16 | -3 | -0.8 | 20190828 | 3.88 | SL107RR
147019-LDEOCP | LDEOCP | POLYACRYLATE | ACM1-23 | V | 8 | V 8 | 1:30 | 20190802 | SL107 | N | AG | 0.59 | -2 | 0.2 | 20190828 | 3.31 | SL107RR
147023-LDEOCP | LDEOCP | POLYACRYLATE | ACM1-23 | V | 7 | V 7 | 1:30 | 20190802 | SL107 | N | AG | 1.05 | -2 | -1.3 | 20190828 | 3.77 | SL107RR
146977-LDEOCP | LDEOCP | POLYACRYLATE | ACM1-23 | B | 2 | B 2 | 09:00 | 20190806 | SL107 | N | AG | 1.86 | -3 | 2.2 | 20190806 | 4.58 | SL107RR
146907-LDEOCP | LDEOCP | POLYACRYLATE | ACM1-22 | I | 1 | I 01 | 11:00 | 20190807 | SL107 | N | AG | 2.95 | 1 | -2.9 | 20190815 | 4.6 | SL107RR
146937-LDEOCP | LDEOCP | POLYACRYLATE | ACM1-22 | A | 43 | A 43 | 8:00 | 20190807 | SL107 | N | AG | 1.74 | 0 | 3.1 | 20190808 | 3.39 | SL107RR
146951-LDEOCP | LDEOCP | POLYACRYLATE | ACM1-22 | A | 7 | A 7 | 8:30 | 20190807 | SL107 | N | AG | 1.97 | -1 | 3.8 | 20190808 | 3.62 | SL107RR
146948-LDEOCP | LDEOCP | POLYACRYLATE | ACM1-22 | A | 3 | A 3 | 9:00 | 20190807 | SL107 | N | AG | 1.78 | -1 | 5.6 | 20190812 | 3.43 | SL107RR
146982-LDEOCP | LDEOCP | POLYACRYLATE | ACM1-23 | B | 3 | B 3 | 08:00 | 20190812 | SL107 | N | AG | 1.6 | -1 | -5.8 | 20190814 | 4.32 | SL107RR
147195-LDEOCP | LDEOCP | POLYACRYLATE | ACM1-22 | G | 2 | G 2 | 11:00 | 20190812 | SL107 | N | AG | 1.63 | -1 | 0.8 | 20190812 | 3.28 | SL107RR
147196-LDEOCP | LDEOCP | POLYACRYLATE | ACM1-22 | G | 2 | G 2 | 11:00 | 20190812 | SL107 | N | AG | 2.97 | -2 | -2.1 | 20190812 | 4.62 | SL107RR
147197-LDEOCP | LDEOCP | POLYACRYLATE | ACM1-22 | G | 2 | G 2 | 11:00 | 20190812 | SL107 | N | AG | 1.83 | -2 | -1.2 | 20190812 | 3.48 | SL107RR
147098-LDEOCP | LDEOCP | POLYACRYLATE | ACM1-19 | L | 1 | L 1 | 11:00 | 20190815 | SL107 | N | AG | 2.16 | -3 | 5 | 20190815 | 4.81 | SL107RR
147099-LDEOCP | LDEOCP | POLYACRYLATE | ACM1-19 | L | 2 | L 2 | 11:00 | 20190815 | SL107 | N | AG | 2.16 | -2 | 0.8 | 20190815 | 4.81 | SL107RR
146987-LDEOCP | LDEOCP | POLYACRYLATE | ACM1-23 | B | 6 | B 6 | 00:00 | 20190819 | SL107 | N | AG | 1.76 | -2 | -2.4 | 20190820 | 4.48 | SL107RR
146904-LDEOCP | LDEOCP | POLYACRYLATE | ACM1-23 | I | 3 | I 03 | 11:00 | 20190823 | SL107 | N | AG | 1.44 | 1 | -2.2 | 20190827 | 4.16 | SL107RR
146863-LDEOCP | LDEOCP | POLYACRYLATE | ACM1-23 | P | 1 | P 1 | 7:00 | 20190827 | SL107 | N | AG | 1.79 | -1 | -3.4 | 20190905 | 4.51 | SL107RR
147058-LDEOCP | LDEOCP | POLYACRYLATE | ACM1-23 | E | 1 | E 1 | 11:30 | 20190904 | SL107 | N | AG | 1.23 | -2 | 3.7 | 20190906 | 3.95 | SL107RR
146900-LDEOCP | LDEOCP | POLYACRYLATE | ACM1-23 | I | 4 | I 04 | 11:00 | 20190906 | SL107 | N | AG | 3.24 | 0 | -9 | 20190909 | 5.96 | SL107RR
146860-LDEOCP | LDEOCP | POLYACRYLATE | ACM1-23 | P | 4 | P 4 | 10:00 | 20190913 | SL107 | N | AG | 1.01 | -3 | -0.5 | 20190917 | 3.73 | SL107RR
147109-LDEOCP | LDEOCP | POLYACRYLATE | ACM1-19 | L | 2 | L 2 | 13:00 | 20190926 | SL107 | N | AG | 1.82 | -2 | 4.5 | 20190929 | 4.47 | SL107RR

## LDEOCP-ACM1 REF
TESTKEY | METHOD | ETYPE | SPECIAL | LTMSLAB | LTMSAPP | APPARATS | LTMSTIME | LTMSDATE | IND | CHART | VAL | VOLC | HARD | TENS | DTERPT | RPVLAVG | COM1 | COM2 | COM3 | COM4
141104-LDEOCP | LDEOCP | POLYACRYLATE | ACM1-23 | V | 7 | V 7 | 1:30 | 20190802 | 1006-2 | N | AG | 2.04 | -3 | 0.6 | 20190828 | 4.76 |  | 147023 | SL107CAL | 147018
141105-LDEOCP | LDEOCP | POLYACRYLATE | ACM1-23 | V | 8 | V 8 | 1:30 | 20190802 | 1006-2 | N | AG | 1.78 | -4 | 2.1 | 20190828 | 4.5 |  |  | SL107CAL | 147019
141638-LDEOCP | LDEOCP | POLYACRYLATE | ACM1-23 | B | 2 | B 2 | 09:00 | 20190806 | 1006-2 | N | AG | 2.63 | -4 | 5.4 | 20190807 | 5.35 |  |  | SL107CAL | 146977
145717-LDEOCP | LDEOCP | POLYACRYLATE | ACM1-22 | I | 1 | I 01 | 11:00 | 20190807 | 1006-2 | N | AG | 4.23 | -2 | -0.9 | 20190815 | 5.88 |  |  | SL107CAL | 146907
146436-LDEOCP | LDEOCP | POLYACRYLATE | ACM1-22 | A | 43 | A 43 | 8:00 | 20190807 | 1006-2 | N | AG | 2.43 | -4 | 4.4 | 20190808 | 4.08 |  |  | SL107CAL | 146937
146450-LDEOCP | LDEOCP | POLYACRYLATE | ACM1-22 | A | 7 | A 7 | 8:30 | 20190807 | 1006-2 | N | AG | 2.73 | -3 | 8.1 | 20190808 | 4.38 |  |  | SL107CAL | 146951
146447-LDEOCP | LDEOCP | POLYACRYLATE | ACM1-22 | A | 3 | A 3 | 9:00 | 20190807 | 1006-2 | N | AG | 2.78 | -3 | 4.4 | 20190812 | 4.43 |  |  | SL107CAL | 146948
141643-LDEOCP | LDEOCP | POLYACRYLATE | ACM1-23 | B | 3 | B 3 | 08:00 | 20190812 | 1006-2 | N | AG | 2.42 | -3 | -4.6 | 20190814 | 5.14 |  |  | SL107CAL | 146982
147219-LDEOCP | LDEOCP | POLYACRYLATE | ACM1-22 | G | 2 | G 2 | 11:00 | 20190812 | 1006-2 | N | AG | 2.85 | -1 | -4.6 | 20190812 | 4.5 |  |  | SL107CAL | 147195
147220-LDEOCP | LDEOCP | POLYACRYLATE | ACM1-22 | G | 2 | G 2 | 11:00 | 20190812 | 1006-2 | N | AG | 3.03 | -2 | 0.4 | 20190812 | 4.68 |  |  | SL107CAL | 147196
147221-LDEOCP | LDEOCP | POLYACRYLATE | ACM1-22 | G | 2 | G 2 | 11:00 | 20190812 | 1006-2 | N | AG | 2.71 | -3 | 0.9 | 20190812 | 4.36 |  |  | SL107CAL | 147197
128560-LDEOCP | LDEOCP | POLYACRYLATE | ACM1-19 | L | 1 | L 1 | 11:00 | 20190815 | 1006-2 | N | AG | 2.76 | -3 | 4.4 | 20190815 | 5.41 |  |  | SL107CAL | 147098
128561-LDEOCP | LDEOCP | POLYACRYLATE | ACM1-19 | L | 2 | L 2 | 11:00 | 20190815 | 1006-2 | N | AG | 3.17 | -3 | 0.3 | 20190815 | 5.82 |  |  | SL107CAL | 147099
141653-LDEOCP | LDEOCP | POLYACRYLATE | ACM1-23 | B | 6 | B 6 | 00:00 | 20190819 | 1006-2 | N | AG | 2.03 | -3 | -2.7 | 20190820 | 4.75 |  |  | SL107CAL | 146987
145714-LDEOCP | LDEOCP | POLYACRYLATE | ACM1-23 | I | 3 | I 03 | 11:00 | 20190823 | 1006-2 | Y | AC | 2.03 | -2 | 1.5 | 20190827 | 4.75 | CAL |  | SL107CAL | 146904
141590-LDEOCP | LDEOCP | POLYACRYLATE | ACM1-23 | P | 1 | P 1 | 7:00 | 20190827 | 1006-2 | N | AG | 2.66 | -3 | 0.6 | 20190830 | 5.38 |  |  | SL107CAL | 146863
122688-LDEOCP | LDEOCP | POLYACRYLATE | ACM1-23 | E | 1 | E 1 | 11:30 | 20190904 | 1006-2 | N | AG | 2.05 | -4 | 5.7 | 20190906 | 4.77 |  |  | SL107CAL | 147058
145710-LDEOCP | LDEOCP | POLYACRYLATE | ACM1-23 | I | 4 | I 04 | 11:00 | 20190906 | 1006-2 | Y | AC | 3.99 | -3 | -1.3 | 20190909 | 6.71 | CAL |  | SL107CAL | 146900
141587-LDEOCP | LDEOCP | POLYACRYLATE | ACM1-23 | P | 4 | P 4 | 10:00 | 20190913 | 1006-2 | N | AG | 2.07 | -4 | 1 | 20190917 | 4.79 |  |  | SL107CAL | 146860
128571-LDEOCP | LDEOCP | POLYACRYLATE | ACM1-19 | L | 2 | L 2 | 13:00 | 20190926 | 1006-2 | N | AG | 2.83 | -4 | 5.6 | 20190929 | 5.48 |  |  | SL107CAL | 147109

## LDEOCS-VMQ1 SL107 RR
TESTKEY | METHOD | ETYPE | SPECIAL | LTMSLAB | LTMSAPP | APPARATS | LTMSTIME | LTMSDATE | IND | CHART | VAL | VOLC | HARD | TENS | DTERPT | COM1 | COM2 | COM3 | COM4
147020-LDEOCS | LDEOCS | SILICONE | VMQ1-25 | V | 7 | V 7 | 1:30 | 20190801 | SL107 | N | AG | 32.49 | -24 | -25.1 | 20190828 | SL107RR
147021-LDEOCS | LDEOCS | SILICONE | VMQ1-25 | V | 8 | V 8 | 1:30 | 20190801 | SL107 | N | AG | 33.98 | -24 | -25.4 | 20190828 | SL107RR
147024-LDEOCS | LDEOCS | SILICONE | VMQ1-25 | V | 8 | V 8 | 1:30 | 20190801 | SL107 | N | AG | 32.5 | -24 | -29.9 | 20190828 | SL107RR
146981-LDEOCS | LDEOCS | SILICONE | VMQ1-35 | B | 2 | B 2 | 09:00 | 20190806 | SL107 | N | AG | 33.58 | -24 | -31.9 | 20190807 | SL107RR
146941-LDEOCS | LDEOCS | SILICONE | VMQ1-35 | A | 43 | A 43 | 8:02 | 20190807 | SL107 | N | AG | 33.62 | -24 | -26.1 | 20190808 | SL107RR
146942-LDEOCS | LDEOCS | SILICONE | VMQ1-35 | A | 7 | A 7 | 8:32 | 20190807 | SL107 | N | AG | 33.84 | -24 | -24.4 | 20190808 | SL107RR
146950-LDEOCS | LDEOCS | SILICONE | VMQ1-35 | A | 3 | A 3 | 9:02 | 20190807 | SL107 | N | AG | 34.17 | -25 | -28.7 | 20190812 | SL107RR
146909-LDEOCS | LDEOCS | SILICONE | VMQ1-34 | I | 3 | I 03 | 11:00 | 20190809 | SL107 | N | AG | 33.47 | -22 | -37.3 | 20190815 | SL107RR
146986-LDEOCS | LDEOCS | SILICONE | VMQ1-35 | B | 3 | B 3 | 08:00 | 20190812 | SL107 | N | AG | 33.4 | -23 | -31.3 | 20190814 | SL107RR
147189-LDEOCS | LDEOCS | SILICONE | VMQ1-35 | G | 2 | G 2 | 10:00 | 20190815 | SL107 | N | AG | 39.17 | -25 | -37.5 | 20190815 | SL107RR
147190-LDEOCS | LDEOCS | SILICONE | VMQ1-35 | G | 2 | G 2 | 10:00 | 20190815 | SL107 | N | AG | 39.41 | -25 | -40.6 | 20190815 | SL107RR
147191-LDEOCS | LDEOCS | SILICONE | VMQ1-35 | G | 2 | G 2 | 10:00 | 20190815 | SL107 | N | AG | 37.96 | -25 | -44.4 | 20190815 | SL107RR
146861-LDEOCS | LDEOCS | SILICONE | VMQ1-33 | P | 4 | P 4 | 10:00 | 20190816 | SL107 | N | AG | 33.54 | -23 | -40.4 | 20190820 | SL107RR
147101-LDEOCS | LDEOCS | SILICONE | VMQ1-26 | L | 1 | L 1 | 11:00 | 20190816 | SL107 | N | AG | 34.56 | -18 | -23.9 | 20190818 | SL107RR
147102-LDEOCS | LDEOCS | SILICONE | VMQ1-26 | L | 2 | L 2 | 11:00 | 20190816 | SL107 | N | AG | 30.74 | -19 | -24.4 | 20190818 | SL107RR
146991-LDEOCS | LDEOCS | SILICONE | VMQ1-35 | B | 6 | B 6 | 00:00 | 20190819 | SL107 | N | AG | 34.28 | -24 | -31.3 | 20190820 | SL107RR
146906-LDEOCS | LDEOCS | SILICONE | VMQ1-34 | I | 5 | I 05 | 11:00 | 20190823 | SL107 | N | AG | 28.5 | -20 | -34.3 | 20190827 | SL107RR
146865-LDEOCS | LDEOCS | SILICONE | VMQ1-33 | P | 4 | P 4 | 10:00 | 20190830 | SL107 | N | AG | 32.13 | -24 | -43.7 | 20190904 | SL107RR
146897-LDEOCS | LDEOCS | SILICONE | VMQ1-34 | I | 1 | I 01 | 11:00 | 20190904 | SL107 | N | AG | 32.91 | -22 | -36.2 | 20190905 | SL107RR
147059-LDEOCS | LDEOCS | SILICONE | VMQ1-35 | E | 2 | E 2 | 15:30 | 20190904 | SL107 | N | AG | 34.38 | -21 | -38.2 | 20190906 | SL107RR
146866-LDEOCS | LDEOCS | SILICONE | VMQ1-33 | P | 2 | P 2 | 10:00 | 20190911 | SL107 | N | AG | 33.36 | -24 | -35.8 | 20190912 | SL107RR
147107-LDEOCS | LDEOCS | SILICONE | VMQ1-31 | L | 2 | L 2 | 13:00 | 20190926 | SL107 | N | AG | 33.7 | -19 | -32.1 | 20190929 | SL107RR

## LDEOCS-VMQ1 REF
TESTKEY | METHOD | ETYPE | SPECIAL | LTMSLAB | LTMSAPP | APPARATS | LTMSTIME | LTMSDATE | IND | CHART | VAL | VOLC | HARD | TENS | DTERPT | COM1 | COM2 | COM3 | COM4
141106-LDEOCS | LDEOCS | SILICONE | VMQ1-25 | V | 7 | V 7 | 1:30 | 20190801 | 1006-2 | N | AG | 32.16 | -24 | -30.3 | 20190828 |  |  | SL107CAL | 147020
141107-LDEOCS | LDEOCS | SILICONE | VMQ1-25 | V | 8 | V 8 | 1:30 | 20190801 | 1006-2 | N | AG | 32.56 | -24 | -27.4 | 20190828 |  | 147024 | SL107CAL | 147021
141642-LDEOCS | LDEOCS | SILICONE | VMQ1-35 | B | 2 | B 2 | 09:00 | 20190806 | 1006-2 | N | AG | 33.72 | -23 | -32 | 20190806 |  |  | SL107CAL | 146981
146440-LDEOCS | LDEOCS | SILICONE | VMQ1-35 | A | 43 | A 43 | 8:02 | 20190807 | 1006-2 | N | AG | 33.54 | -24 | -28.5 | 20190808 |  |  | SL107CAL | 146941
146441-LDEOCS | LDEOCS | SILICONE | VMQ1-35 | A | 7 | A 7 | 8:32 | 20190807 | 1006-2 | N | AG | 33.4 | -23 | -31.4 | 20190808 |  |  | SL107CAL | 146942
146449-LDEOCS | LDEOCS | SILICONE | VMQ1-35 | A | 3 | A 3 | 9:02 | 20190807 | 1006-2 | N | AG | 34.02 | -24 | -27.9 | 20190812 |  |  | SL107CAL | 146950
145719-LDEOCS | LDEOCS | SILICONE | VMQ1-34 | I | 3 | I 03 | 11:00 | 20190809 | 1006-2 | N | AG | 33.5 | -22 | -32.8 | 20190815 |  |  | SL107CAL | 146909
141647-LDEOCS | LDEOCS | SILICONE | VMQ1-35 | B | 3 | B 3 | 08:00 | 20190812 | 1006-2 | N | AG | 33 | -23 | -32.6 | 20190814 |  |  | SL107CAL | 146986
147213-LDEOCS | LDEOCS | SILICONE | VMQ1-35 | G | 2 | G 2 | 10:00 | 20190815 | 1006-2 | N | AG | 36.82 | -24 | -41.1 | 20190815 |  |  | SL107CAL | 147189
147214-LDEOCS | LDEOCS | SILICONE | VMQ1-35 | G | 2 | G 2 | 10:00 | 20190815 | 1006-2 | N | AG | 37.27 | -24 | -33.6 | 20190815 |  |  | SL107CAL | 147190
147215-LDEOCS | LDEOCS | SILICONE | VMQ1-35 | G | 2 | G 2 | 10:00 | 20190815 | 1006-2 | N | AG | 37.96 | -25 | -44.4 | 20190815 |  |  | SL107CAL | 147191
141588-LDEOCS | LDEOCS | SILICONE | VMQ1-33 | P | 4 | P 4 | 10:00 | 20190816 | 1006-2 | N | AG | 32.52 | -23 | -38.9 | 20190820 |  |  | SL107CAL | 146861
128563-LDEOCS | LDEOCS | SILICONE | VMQ1-26 | L | 1 | L 1 | 11:00 | 20190816 | 1006-2 | N | AG | 27.06 | -19 | -28.2 | 20190818 |  |  | SL107CAL | 147101
128564-LDEOCS | LDEOCS | SILICONE | VMQ1-26 | L | 2 | L 2 | 11:00 | 20190816 | 1006-2 | N | AG | 30.48 | -19 | -27.3 | 20190818 |  |  | SL107CAL | 147102
146391-LDEOCS | LDEOCS | SILICONE | VMQ1-35 | B | 6 | B 6 | 00:00 | 20190819 | 1006-2 | N | AG | 34.25 | -24 | -30.4 | 20190820 |  |  | SL107CAL | 146991
145716-LDEOCS | LDEOCS | SILICONE | VMQ1-34 | I | 5 | I 05 | 11:00 | 20190823 | 1006-2 | Y | AC | 28.38 | -20 | -34.4 | 20190827 | CAL |  | SL107CAL | 146906
141592-LDEOCS | LDEOCS | SILICONE | VMQ1-33 | P | 4 | P 4 | 10:00 | 20190830 | 1006-2 | N | AG | 31.96 | -23 | -43.2 | 20190904 |  |  | SL107CAL | 146865
145707-LDEOCS | LDEOCS | SILICONE | VMQ1-34 | I | 1 | I 01 | 11:00 | 20190904 | 1006-2 | Y | AC | 31.23 | -22 | -37.6 | 20190905 | CAL |  | SL107CAL | 146897
122689-LDEOCS | LDEOCS | SILICONE | VMQ1-35 | E | 2 | E 2 | 15:30 | 20190904 | 1006-2 | N | AG | 34.18 | -20 | -39.7 | 20190906 |  |  | SL107CAL | 147059
141593-LDEOCS | LDEOCS | SILICONE | VMQ1-33 | P | 2 | P 2 | 10:00 | 20190911 | 1006-2 | N | AG | 32.91 | -23 | -29.5 | 20190912 |  |  | SL107CAL | 146866
128568-LDEOCS | LDEOCS | SILICONE | VMQ1-31 | L | 2 | L 2 | 13:00 | 20190926 | 1006-2 | N | AG | 33.7 | -19 | -30.9 | 20190929 |  |  | SL107CAL | 147107