## 75_1_20211007
TESTKEY | DTCOMP | LTMSLAB | APPARATS | IND | VAL | COM1 | DTERPT | RODDEP | FILDEP | TDEP |  | Oil 75 Cal | Yi Oil 75 | Notes
|  | Supplier |  | 75-1 |  | Screener |  |  |  | 69.8
|  | A | A? | 75-1 |  | Screener |  |  |  | 44.1
|  | B | B? | 75-1 |  | Screener |  |  |  | 61.5
|  | B | B? | 75-1 |  | Screener |  |  |  | 60.8
|  | G | G? | 75-1 |  | Screener |  |  |  | 34.1
126009-TEOST | 20170927 | A | A 4 | 75-1 | AG | 75-1 RR | 20170928 | 55.9 | 6.1 | 62 |  | 53.4 | -0.03963415
126010-TEOST | 20171002 | A | A 4 | 75-1 | AG | 75-1 RR | 20171003 | 57.1 | 10.3 | 67.4 |  | 55.6 | 0.2957317
126011-TEOST | 20171031 | A | A 1 | 75-1 | AG | 75-1 RR | 20171101 | 49.8 | 2.6 | 52.4 |  | 52.9 | -0.1158537
126198-TEOST | 20171010 | AU | AU 2 | 75-1 | AG | 75-1 RR | 20171010 | 60.1 | 1 | 61.1 |  | 50.5 | -0.4817073
126199-TEOST | 20171016 | AU | AU 2 | 75-1 | AG | 75-1 RR | 20171016 | 52.6 | 1.6 | 54.2
126200-TEOST | 20171023 | AU | AU 2 | 75-1 | AG | 75-1 RR | 20171023 | 48.8 | 2.4 | 51.2
125938-TEOST | 20170706 | B | B 7 | 75-1 | AG | 75-1 RR | 20170707 | 45.3 | 5.6 | 50.9 |  | 48.5 | -0.7865854
125939-TEOST | 20170706 | B | B 6 | 75-1 | AG | 75-1 RR | 20170707 | 47.6 | 10.7 | 58.3 |  | 50 | -0.5579268
125940-TEOST | 20170706 | B | B 8 | 75-1 | AG | 75-1 RR | 20170707 | 36.1 | 2.4 | 38.5 |  | 43.3 | -1.579268 | Strong mild bias!
125918-TEOST | 20171011 | D | D 2 | 75-1 | AG | 75-1 RR | 20171012 | 45.2 | 6.7 | 51.9 |  | 50.5 | -0.4817073
125919-TEOST | 20171012 | D | D 2 | 75-1 | AG | 75-1 RR | 20171012 | 48.5 | 3.2 | 51.7
125920-TEOST | 20171024 | D | D 3 | 75-1 | AG | 75-1 RR | 20171024 | 63 | 2.2 | 65.2 |  | 57 | 0.5091463
126036-TEOST | 20180110 | E1 | E1 1 | 75-1 | AG | 75-1 RR | 20180111 | 62 | 1.7 | 63.7 |  | 66.5 | 1.957317 | Strong severe bias!
126037-TEOST | 20180110 | E1 | E1 1 | 75-1 | AG | 75-1 RR | 20180111 | 58.3 | 2.8 | 61.1 |  |  |  | Three runs same day, same instrument
126038-TEOST | 20180110 | E1 | E1 1 | 75-1 | AG | 75-1 RR | 20180111 | 63.4 | 1.2 | 63.6
126159-TEOST | 20170612 | G | G 1 | 75-1 | AG | 75-1 RR | 20170915 | 47.8 | 9.5 | 57.3 |  | 51.7 | -0.2987805 | Passing two-test calibration run immediately after 75-1; instrument not calibrated at time of RR run
| 20180122 | G | G 2 | 75-1 | AG | 75-1 RR | 20180124 | 54.5 | 3.2 | 57.7 |  | 50.2 | -0.53
| 20180131 | G | G 2 | 75-1 | AG | 75-1 RR | 20180201 | 54.9 | 2.1 | 57
126215-TEOST | 20171005 | V | V 5 | 75-1 | AG | 75-1 RR | 20171009 | 60.9 | 1 | 61.9 |  |  |  | Cal on 435-2, follow-up cal on 75 failed OC (23.5), then passed (58.5)
126216-TEOST | 20171116 | V | V 5 | 75-1 | AG | 75-1 RR | 20171117 | 52.8 | 3.9 | 56.7 |  | 58.5 | -0.18
| 20171205 | V | V 5 | 75-1 | AG | 75-1 RR | 20180105 | 52.6 | 2.3 | 54.9
151390-TEOST | 20200430 | A | A1 | 75-1 | OC | TDEPS | 20200430 | 72.6 | 4 | 76.6 | 3.9243 |  |  | outlier high bias
151391-TEOST | 20200506 | A | A1 | 75-1 | AC |  | 20200506 | 60.7 | 5.1 | 65.8 | 1.7729
146122-TEOST | 20200604 | B | B6 | 75-1 | AC |  | 20200604 | 45.7 | 3.9 | 49.6 | -1.4542
152848-TEOST | 20200604 | B | B14 | 75-1 | AC |  | 20200604 | 45.6 | 5.3 | 50.9 | -1.1952
154628-TEOST | 20200615 | E1 | E11 | 75-1 | AC |  | 20200615 | 53.7 | 3.2 | 56.9 | 0
148964-TEOST | 20200716 | G | G3 | 75-1 | OC | 2TESTCAL | 20200716 | 41.8 | 4.9 | 46.7 | -2.0319
148965-TEOST | 20200729 | G | G2 | 75-1 | OC | 2TESTCAL | 20200729 | 28.6 | 5.6 | 34.2 | -4.5219 |  |  | outlier low bias
148966-TEOST | 20200801 | G | G2 | 75-1 | OC | 2TESTCAL | 20200801 | 38.8 | 3 | 41.8 | -3.008 |  |  | 2 Test cal both run failed, 6th fail
155130-TEOST | 20200810 | G | G3 | 75-1 | AC | 2TESTCAL | 20200810 | 43.5 | 6.5 | 50 | -1.3745
152849-TEOST | 20200910 | B | B7 | 75-1 | OC | TDEPM | 20200910 | 28 | 14.9 | 42.9 | -2.7888
152850-TEOST | 20200914 | B | B7 | 75-1 | AC |  | 20200914 | 31 | 17.3 | 48.3 | -1.7131
157545-TEOST | 20201021 | A | A4 | 75-1 | OC | TDEPS | 20201021 | 74.1 | 4.9 | 79 | 4.4024 |  |  | outlier high bias
157546-TEOST | 20201102 | A | A4 | 75-1 | ON | SHAKDOWN | 20201102 | 62.8 | 7.5 | 70.3 | 2.6693 |  |  | Shakedown run
157547-TEOST | 20201109 | A | A1 | 75-1 | AC |  | 20201109 | 61.5 | 1.9 | 63.4 | 1.2948
148962-TEOST | 20201116 | G | G3 | 75-1 | AC |  | 20201116 | 42.4 | 4.8 | 47.2 | -1.9323
152851-TEOST | 20201210 | B | B6 | 75-1 | AC |  | 20201210 | 52 | 2.9 | 54.9 | -0.3984
152852-TEOST | 20201210 | B | B14 | 75-1 | AC |  | 20201210 | 41.6 | 7 | 48.6 | -1.6534
156608-TEOST | 20201210 | E1 | E11 | 75-1 | AC |  | 20201210 | 61.9 | 1.6 | 63.5 | 1.3147
157548-TEOST | 20201217 | A | A4 | 75-1 | ON | SHAKDOWN | 20201217 | 73.3 | 4.8 | 78.1 | 4.2231 |  |  | Shakedown run
157549-TEOST | 20201222 | A | A4 | 75-1 | ON | SHAKDOWN | 20201222 | 73.8 | 9.5 | 83.3 | 5.259 |  |  | Shakedown run
146047-TEOST | 20210121 | D | D5 | 75-1 | AC | 2TESTCAL | 20210121 | 45.4 | 3.7 | 49.1 | -1.5538
146049-TEOST | 20210208 | D | D5 | 75-1 | OC | 2TESTCAL | 20210208 | 42.8 | 2.5 | 45.3 | -2.3108
157550-TEOST | 20210226 | A | A5 | 75-1 | ON | SHAKDOWN | 20210226 | 74.3 | 22 | 96.3 | 7.8486 |  |  | Shakedown run
148863-TEOST | 20210304 | AU | AU2 | 75-1 | AC |  | 20210304 | 49.7 | 0.8 | 50.5 | -1.2749
158520-TEOST | 20210317 | B | B7 | 75-1 | AC | 2TESTCAL | 20210317 | 45.7 | 3.4 | 49.1 | -1.5538
157551-TEOST | 20210409 | A | A6 | 75-1 | AN | SHAKDOWN | 20210409 | 53 | 9.7 | 62.7 | 1.1554 |  |  | Shakedown run
157552-TEOST | 20210412 | A | A6 | 75-1 | AN | SHAKDOWN | 20210412 | 50.2 | 9.1 | 59.3 | 0.4781 |  |  | Shakedown run
157553-TEOST | 20210415 | A | A6 | 75-1 | AC | 2TESTCAL | 20210415 | 55.4 | 6.1 | 61.5 | 0.9163
148963-TEOST | 20210422 | G | G3 | 75-1 | OC | TDEPM | 20210422 | 34.7 | 5.2 | 39.9 | -3.3865
155131-TEOST | 20210430 | G | G3 | 75-1 | OC | TDEPM | 20210430 | 39.6 | 4.3 | 43.9 | -2.5896
157390-TEOST | 20210506 | G | G3 | 75-1 | AC | 2TESTCAL | 20210506 | 45.6 | 4.1 | 49.7 | -1.4343
163712-TEOST | 20210506 | A | A1 | 75-1 | OC | TDEPS | 20210506 | 65.4 | 6.4 | 71.8 | 2.9681
163713-TEOST | 20210507 | A | A1 | 75-1 | AC |  | 20210507 | 60.9 | 3 | 63.9 | 1.3944
157391-TEOST | 20210519 | G | G3 | 75-1 | OC | 2TESTCAL | 20210519 | 35.3 | 10.3 | 45.6 | -2.251
156609-TEOST | 20210609 | E1 | E11 | 75-1 | AC |  | 20210609 | 52.1 | 1.9 | 54 | -0.5777
157392-TEOST | 20210611 | G | G3 | 75-1 | ON | SHAKDOWN | 20210611 | 37.1 | 1.3 | 38.4 | -3.6853 |  |  | Shakedown run
157394-TEOST | 20210611 | G | G3 | 75-1 | ON | SHAKDOWN | 20210611 | 41.5 | 2.7 | 44.2 | -2.5299 |  |  | Shakedown run
157395-TEOST | 20210612 | G | G3 | 75-1 | ON | SHAKDOWN | 20210612 | 41.5 | 4 | 45.5 | -2.2709 |  |  | Shakedown run
158521-TEOST | 20210617 | B | B6 | 75-1 | AC |  | 20210617 | 48.2 | 5.4 | 53.6 | -0.6574
158522-TEOST | 20210617 | B | B14 | 75-1 | AC |  | 20210617 | 33.5 | 14.2 | 47.7 | -1.8327
159808-TEOST | 20210617 | G | G3 | 75-1 | AN | SHAKDOWN | 20210617 | 49.1 | 6.1 | 55.2 | -0.3386 |  |  | Shakedown run
159809-TEOST | 20210617 | G | G3 | 75-1 | AN | SHAKDOWN | 20210617 | 45 | 4.5 | 49.5 | -1.4741 |  |  | Shakedown run
159810-TEOST | 20210617 | G | G3 | 75-1 | AN | SHAKDOWN | 20210617 | 45.8 | 1.9 | 47.7 | -1.8327 |  |  | Shakedown run
165189-TEOST | 20210702 | G | G3 | 75-1 | AN | SHAKDOWN | 20210702 | 56.1 | 5 | 61.1 | 0.8367 |  |  | Shakedown run
165190-TEOST | 20210707 | G | G3 | 75-1 | AN | SHAKDOWN | 20210707 | 47 | 2.9 | 49.9 | -1.3944 |  |  | Shakedown run
165191-TEOST | 20210708 | G | G3 | 75-1 | AN | SHAKDOWN | 20210708 | 54.2 | 6.3 | 60.5 | 0.7171 |  |  | Shakedown run
155142-TEOST | 20210726 | P | P1 | 75-1 | AC |  | 20210726 | 43.5 | 8.2 | 51.7 | -1.0359
146048-TEOST | 20210902 | D | D3 | 75-1 | AC | 2TESTCAL | 20210902 | 49.1 | 4.4 | 53.5 | -0.6773
148864-TEOST | 20210918 | AU | AU2 | 75-1 | AC |  | 20210918 | 49.2 | 1 | 50.2 | -1.3347
158523-TEOST | 20210921 | B | B7 | 75-1 | AC |  | 20210921 | 49.6 | 4.6 | 54.2 | -0.5378
161774-TEOST | 20210921 | D | D5 | 75-1 | AC | 2TESTCAL | 20210921 | 45.5 | 2.9 | 48.4 | -1.6932
165301-TEOST | 20210922 | V | V8 | 75-1 | AC | 2TESTCAL | 20210922 | 53.2 | 2 | 55.2 | -0.3386
[10 empty] | TDEP |  | Oil 75 Cal | Yi Oil 75 | Notes
[5 empty] | 11 |  |  |  | Mean | 55.6137 |  | 52.96923 | -0.1760976 | All results | Min result | 38.5
[5 empty] | 36 |  |  |  |  | 54.79286 |  | 52.61818 | -0.2174797 | Green results only (excludes screening runs, lab E1 RR, outliers, and shakedown runs) | Max result | 67.4
[5 empty] | 30.56% |  |  |  |  | 54.76538 |  | 53.775 |  | Greern and purple results (excludes screening runs, extreme outliers and shakedown runs)
[5 empty] | 5 |  |  |  |  | 53.66 |  |  |  | Target mean oil 75
[5 empty] | 36 |  |  |  | s.d. | 10.84089 |  |  |  | All results
[5 empty] | 13.89% |  |  |  |  | 5.606068 |  |  |  | Green results only (excludes screening runs, lab E1 RR, outliers, and shakedown runs)
[10 empty] | 6.752135 |  |  |  | Green and purple results (excludes screening runs, extreme outliers and shakedown runs)
[10 empty] | 6.56 |  |  |  | Target s.d. oil 75
| Proposed Targets and 95% Acceptance Bands | [7 empty] | 51 | 54.99804
|  | Oil | n | Mean | sR | Lower | Upper | Notes |  | 6.605467
| Current | 75 | 30 | 53.7 | 6.56 | 40.8424 | 66.5576
| Temporary | 75-1 | 16 | 56.9 | 5.02 | 47.0608 | 66.7392 | Round Robin Green results only (excluded lab E1, 38.5 & 61.9 & screening results)
| Proposal 1 | 75-1 | 78 | 55.5 | 11 | 33.94 | 77.06 | All results
| Proposal 2 | 75-1 | 41 | 54.8 | 5.61 | 43.8044 | 65.7956 | Green results only (excludes screening runs, lab E1 RR, outliers, and shakedown runs)
| Proposal 3 | 75-1 | 51 | 54.8 | 6.75 | 41.57 | 68.03 | Green and purple results (excludes screening runs, extreme outliers and shakedown runs)
Targets and 95% Acceptance Bands
[5 empty] | D6335 repeatability |  | 11.46133 | 43.53867 | 66.46133
[5 empty] | D6335 Reproducability |  | 17.89287 | 36.90713 | 72.89287
Bin | Frequency
20 | 0
25 | 0
30 | 0
35 | 1
40 | 3
45 | 4
50 | 17
55 | 16
60 | 9
65 | 13
70 | 4
75 | 2
80 | 3
85 | 1
90 | 0
95 | 1
100 | 0
More | 0

## Proposed Target and bands
Temporary Limits: Proposed Targets and 95% Acceptance Bands
| Oil | n | Mean | sR | Lower | Upper | Notes
Proposal 1 | 75-1 | 26 | 56.5 | 8.32 | 40.1928 | 72.8072 | All results
Proposal 2 | 75-1 | 16 | 56.9 | 5.02 | 47.0608 | 66.7392 | Green results only (excluded lab E1, 38.5 & 61.9)
Proposal 3 | 75-1 | 19 | 57.8 | 5.11 | 47.7844 | 67.8156 | Green and purple results (excludes 38.5 & 61.9)
Current | 75 | 30 | 53.66 | 6.56 | 40.8024 | 66.5176 | TMC Oil 75
Final Limits: Proposed Targets and 95% Acceptance Bands
| Oil | n | Mean | sR | Lower | Upper | Notes | D6335 repeatability | 11.46133 | 43.53867 | 66.46133
Current | 75 | 30 | 53.7 | 6.56 | 40.8424 | 66.5576 |  | D6335 Reproducability | 17.89287 | 36.90713 | 72.89287
Temporary | 75-1 | 16 | 56.9 | 5.02 | 47.0608 | 66.7392 | Round Robin Green results only (excluded lab E1, 38.5 & 61.9 & screening results)
Proposal 1 | 75-1 | 78 | 55.5 | 11 | 33.94 | 77.06 | All results
Proposal 2 | 75-1 | 41 | 54.8 | 5.61 | 43.8044 | 65.7956 | Green results only (excludes screening runs, lab E1 RR, outliers, and shakedown runs)
Proposal 3 | 75-1 | 51 | 54.8 | 6.75 | 41.57 | 68.03 | Green and purple results (excludes screening runs, extreme outliers and shakedown runs)
Final Agreed upon Limits:
| Oil | n | Mean | sR | Lower | Upper
| 75-1 | 51 | 54.8 | 6.75 | 41.57 | 68.03