## Sheet1
Engine | Part | Part Number | Problem | Solution/Update | Notes - SP meeting | Comments
1K/1N | liner | 1Y-3998 | 1. Possible rust issue :: 2. Parts availability | 1. global inspection checked all stock and found it rust free (D7 Quality - Morton Quality Operations QPR Team); contacting packagers to alleviate faulty packaging failure mode :: 2. 72/month sent to Distribution Center | 2. We need to understand the process better (Julie Scott)
| 1K/1N(/1P?) piston rings | 1Y-0728 | 1. Rings rusting (received with rust? Taken out of labs' storage with rust?) :: 2. availability issues :: 3. 1P Availability? Different p/n? | 1. Investigation ongoing, more rust-preventative packaging being considered. Two month old rings proven to be rusting (i.e. lab storage isn't the issue on those) :: 2. No availability issues | 1. Agreed to removal of new cleaning process. Orders unsteady - is old stock in labs one of a few root causes of this rust issue?
| hose | 1Y-3993 | 1. Availability | 1. Reinstated as an active part | If labs have a commercial alternative part, we accept
1P | liner | 1Y-3997 | 1. Lack of availability | 1. Cat currently cannont manufacture these parts and is looking for resolution. | 1. Ask Labs for liners for surface finish measuring reference?
C13 | liner | 1Y-4107 | 1. Bad batch of liners :: 2. Rust :: 3. Availability | 1. two taken from batch and tested at TC-K, proved to be within spec; mfg (on print) criteria met according to Mapleton's data :: 2. Consider potential use of chemical rust remover, if rust is just "flash" :: 3. Available, manufacturing - no design change | 1.Differences are probably due to different machines on the manufacturing line. Could be expected variation among the liners. 2.No rusty liners received. 3.Expect higher demand for these liners. Curretnly: ~180 liners available.
| piston rings | 1Y4108, 1Y4109, 1Y4110 | 1. Rings rusting (received with rust? Taken out of labs' storage with rust?) :: 2. availability issues | 1. Investigation ongoing, more rust-preventative packaging being considered. Two month old rings proven to be rusting (i.e. lab storage isn't the issue) :: 2. No availability issues | SWRI and LZ: no rust issues. Agreed to removal of new cleaning process. (went back to ensolve) Parts are available. Orders unsteady. Mild second ring deposits is still ongoing.
| valve guides | 268-2953 | 1. parts to use unknown | 1. parts determined | SWRI: ready to start a new test with the new guides and seals. The overall hight is the same, inner diametrs are similar, but seal is tight contact. Need updated valve guide installer. Old part is 9V-6460. Need new part # for the guide installer 9U-6895. New guides are 2 mm shorter . Also valve seal installer: 455-0128 SWRI will document the measurements of the guides | 7C-8581 rotator part without shield. No need for "umbrella" when seal is used. Cat will follow up on the guide installation: tools P/N and base plate use during guides installation
| valve (stem) seals | 163-2478 | 1. parts to use unknown | 1. parts determined
| injectors |  | 1. Cat needs p/n, date code, trim code :: 2. New injectors needed | Information sent to Cat from two labs. Cat is looking into the data | Cat will track back information received from the labs Injecotrs change: no change since severity shift (intertek). SWRI: mixed set, old and new (reman?) injecotrs - new since severity shift. Martin: send date code, trim code and P/N. Cat: ensure injectors for this test do not change. New tests are expceted to use new injecotrs | Sean: Use same injectors as before and only change valve guides for this ref test better understand if the injecotrs were changed before the shift?
| liner seals | 104-3560 | 1. Incorrect seals in kit | 1. Corrected (in 1y-4116, 444-7570 replaced with 437-1409) :: | Labs: ensure that the parts are correct in the kit before using.
| turbos |  | 1. Change to double seal increase turbo availability? | 1. No. Response from turbo group that single and double options are presently available and used in the industry. Also, changing to double seal changes turbo frame which impacts performance. Stay with current turbo.
C13: should there be more than one reference? How many? Three labs (2 active), 5 Stands; 2 data points will help Rate of oil consumption increase is the issue Is the second ring a contrinbutor? Reference oil batch 2 or 1? 831-2 is avialable now and will be run at the 2 labs. Both labs can start before Oct 31st (motion)
| Second ring: ask about % inspection, the face profile, coating (harder to clean), |  |  |  | LZ: Not at the labs: inspected as received.
Liner wear and ring (witness line) do not seem different