5947 | 1852254 | OnTest | 0 | Test | 74:26:55.200 | 268015.2 | 49:33:30.000 | 49:39:30.100 | 49:33:30.000 | 2014-08-24 15:37 | 1800 | 69 | 115.83 | 586.5 | 367.9 | 518.6 | 2.9 | 150.7 | 101.1 | 5.7 | 23.2 | 4.7 | 96 | 90 | 89.3 | 89.9 | 25 | 39.9 | 40 | 95.4 | 42.4 | 199 | 0.73317 | 89.9 | 1.5 | 0.000803 | 83.7 | 0.7341 | 17.384 | 0.0133 | 90.7 | 89.2 | -10.9 | -18.3 | 98.3 | 103
5948 | 1852554 | OnTest | 0 | Test | 74:27:25.200 | 268045.2 | 49:34:00.000 | 49:40:00.100 | 49:34:00.000 | 2014-08-24 15:37 | 1800 | 69.1 | 116.3 | 578.4 | 368.3 | 519.2 | 2.9 | 150.9 | 101.3 | 5.7 | 23.2 | 4.72 | 96 | 90 | 89.3 | 89.9 | 25.2 | 39.9 | 40 | 95.5 | 43.1 | 199 | 0.73452 | 89.9 | 1.502 | 0.000806 | 84 | 0.7353 | 17.197 | 0.0133 | 90.6 | 89.2 | -10.6 | -18 | 98.3 | 103
5949 | 1852854 | OnTest | 0 | Test | 74:27:55.200 | 268075.2 | 49:34:30.000 | 49:40:30.100 | 49:34:30.000 | 2014-08-24 15:38 | 1800 | 67.2 | 116.35 | 573.5 | 368.5 | 519.2 | 2.9 | 150.7 | 101.2 | 5.7 | 23.2 | 4.74 | 96 | 90 | 89.3 | 89.9 | 25.3 | 40.1 | 40 | 95.5 | 43.6 | 199.1 | 0.73342 | 89.9 | 1.501 | 0.000806 | 84 | 0.7349 | 17.255 | 0.0133 | 90.6 | 89.1 | -10.6 | -18 | 98.2 | 103
5950 | 1853154 | OnTest | 0 | Test | 74:28:25.200 | 268105.2 | 49:35:00.000 | 49:41:00.100 | 49:35:00.000 | 2014-08-24 15:38 | 1800 | 66 | 115.52 | 582.4 | 368.2 | 518.8 | 2.9 | 150.7 | 101.1 | 5.7 | 23.2 | 4.73 | 96 | 90 | 89.3 | 89.9 | 25.3 | 40.1 | 40 | 95.5 | 43.7 | 199.1 | 0.73342 | 90 | 1.5 | 0.000805 | 84 | 0.733 | 17.559 | 0.0133 | 90.7 | 89.3 | -10.6 | -18 | 98.3 | 103
5951 | 1853454 | OnTest | 0 | Test | 74:28:55.200 | 268135.2 | 49:35:30.000 | 49:41:30.100 | 49:35:30.000 | 2014-08-24 15:39 | 1800 | 66.2 | 114.79 | 589.6 | 367.8 | 518.5 | 2.9 | 150.7 | 101.2 | 5.7 | 23.2 | 4.76 | 96 | 90.1 | 89.3 | 90 | 25.4 | 40 | 40.1 | 95.5 | 42.8 | 199.1 | 0.73336 | 90 | 1.5 | 0.000805 | 83.9 | 0.7337 | 17.441 | 0.0133 | 90.7 | 89.2 | -10.7 | -18.1 | 98.3 | 103.1
5952 | 1853754 | OnTest | 0 | Test | 74:29:25.200 | 268165.2 | 49:36:00.000 | 49:42:00.100 | 49:36:00.000 | 2014-08-24 15:39 | 1800 | 65.5 | 114.85 | 578.3 | 368.1 | 518.6 | 2.9 | 150.5 | 100.9 | 5.7 | 23.2 | 4.74 | 96 | 90.1 | 89.3 | 90 | 25.3 | 40.1 | 40.1 | 95.5 | 43.1 | 199.2 | 0.73317 | 90 | 1.499 | 0.000804 | 83.9 | 0.7332 | 17.528 | 0.0133 | 90.7 | 89.3 | -10.7 | -18.1 | 98.2 | 103
5953 | 1854054 | OnTest | 0 | Test | 74:29:55.200 | 268195.2 | 49:36:30.000 | 49:42:30.100 | 49:36:30.000 | 2014-08-24 15:40 | 1800 | 66.3 | 115.92 | 584.3 | 367.7 | 518.5 | 2.9 | 150.7 | 101.2 | 5.7 | 23.2 | 4.67 | 96 | 90 | 89.3 | 90 | 25.3 | 40.1 | 40.2 | 95.5 | 43.6 | 199.1 | 0.73299 | 90 | 1.505 | 0.000806 | 84 | 0.733 | 17.551 | 0.0133 | 90.7 | 89.3 | -10.6 | -18 | 98.3 | 102.9
5954 | 1854354 | OnTest | 0 | Test | 74:30:25.200 | 268225.2 | 49:37:00.000 | 49:43:00.100 | 49:37:00.000 | 2014-08-24 15:40 | 1800 | 67.4 | 117.07 | 590.1 | 367.9 | 518.8 | 2.9 | 151 | 101.3 | 5.7 | 23.1 | 4.66 | 96 | 90.1 | 89.4 | 90 | 25.3 | 40 | 40.2 | 95.5 | 43.6 | 199.1 | 0.73372 | 90 | 1.498 | 0.000805 | 83.9 | 0.7341 | 17.379 | 0.0133 | 90.7 | 89.2 | -10.7 | -18 | 98.3 | 102.9
5955 | 1854654 | OnTest | 0 | Test | 74:30:55.200 | 268255.2 | 49:37:30.000 | 49:43:30.100 | 49:37:30.000 | 2014-08-24 15:41 | 1799 | 69.9 | 116.4 | 587.1 | 367.8 | 518.4 | 2.9 | 150.6 | 101.3 | 5.7 | 23.2 | 4.65 | 96 | 90 | 89.3 | 90 | 25.3 | 40.1 | 40.1 | 95.5 | 44.3 | 199.1 | 0.73342 | 90.1 | 1.504 | 0.000806 | 84 | 0.7326 | 17.627 | 0.0133 | 90.7 | 89.4 | -10.6 | -18 | 98.3 | 102.9
5956 | 1854954 | OnTest | 0 | Test | 74:31:25.200 | 268285.2 | 49:38:00.000 | 49:44:00.100 | 49:38:00.000 | 2014-08-24 15:41 | 1800 | 66.8 | 114.84 | 583.5 | 367.8 | 518.5 | 2.9 | 150.7 | 101.2 | 5.7 | 23.2 | 4.69 | 96 | 90 | 89.3 | 89.9 | 25.3 | 40.1 | 40.1 | 95.5 | 44 | 199.1 | 0.73287 | 89.9 | 1.496 | 0.000806 | 84 | 0.7337 | 17.449 | 0.0133 | 90.7 | 89.2 | -10.6 | -18 | 98.3 | 103
5957 | 1855254 | OnTest | 0 | Test | 74:31:55.200 | 268315.2 | 49:38:30.000 | 49:44:30.100 | 49:38:30.000 | 2014-08-24 15:42 | 1800 | 65.3 | 115.88 | 584.2 | 368.2 | 518.9 | 2.9 | 150.8 | 101.1 | 5.7 | 23.2 | 4.74 | 96 | 90 | 89.3 | 89.9 | 25.2 | 40.1 | 40.1 | 95.5 | 43.8 | 199.1 | 0.73299 | 90 | 1.508 | 0.000807 | 84.2 | 0.7329 | 17.574 | 0.0133 | 90.7 | 89.3 | -10.5 | -17.8 | 98.3 | 103
5958 | 1855554 | OnTest | 0 | Test | 74:32:25.200 | 268345.2 | 49:39:00.000 | 49:45:00.100 | 49:39:00.000 | 2014-08-24 15:42 | 1801 | 56 | 116.42 | 578.7 | 368.4 | 519.3 | 2.9 | 150.9 | 101.1 | 5.7 | 23.1 | 4.78 | 96 | 90 | 89.3 | 89.9 | 25.2 | 40.1 | 40 | 95.5 | 43.9 | 199.1 | 0.73311 | 89.9 | 1.502 | 0.000807 | 84.1 | 0.7339 | 17.419 | 0.0133 | 90.7 | 89.2 | -10.5 | -17.9 | 98.3 | 103.1
5959 | 1855854 | OnTest | 0 | Test | 74:32:55.200 | 268375.2 | 49:39:30.000 | 49:45:30.100 | 49:39:30.000 | 2014-08-24 15:43 | 1800 | 51.6 | 116.45 | 583.2 | 368.1 | 518.9 | 2.9 | 150.8 | 101.2 | 5.7 | 23.2 | 4.79 | 96 | 90 | 89.3 | 89.9 | 25.1 | 40.1 | 40 | 95.5 | 43.5 | 199.1 | 0.73354 | 90 | 1.506 | 0.000807 | 84.1 | 0.7341 | 17.383 | 0.0133 | 90.7 | 89.2 | -10.5 | -17.9 | 98.3 | 103.1
5960 | 1856154 | OnTest | 0 | Test | 74:33:25.200 | 268405.2 | 49:40:00.000 | 49:46:00.100 | 49:40:00.000 | 2014-08-24 15:43 | 1800 | 58.3 | 115.88 | 591.1 | 368.3 | 519.1 | 2.9 | 150.8 | 101.1 | 5.7 | 23.2 | 4.94 | 96 | 90 | 89.3 | 89.9 | 25.1 | 40.1 | 40.1 | 95.5 | 43.4 | 199.2 | 0.73317 | 90 | 1.498 | 0.000807 | 84.1 | 0.7333 | 17.506 | 0.0133 | 90.7 | 89.2 | -10.5 | -17.9 | 98.3 | 103.2
5961 | 1856454 | OnTest | 0 | Test | 74:33:55.200 | 268435.2 | 49:40:30.000 | 49:46:30.100 | 49:40:30.000 | 2014-08-24 15:44 | 1800 | 57 | 115.32 | 589.1 | 368.9 | 519.9 | 2.9 | 151 | 101.3 | 5.7 | 23.2 | 4.98 | 96 | 90 | 89.2 | 89.9 | 25 | 40.1 | 40.1 | 95.5 | 43.4 | 199.2 | 0.7333 | 90 | 1.507 | 0.000809 | 84.3 | 0.7338 | 17.438 | 0.0133 | 90.7 | 89.2 | -10.3 | -17.6 | 98.3 | 103.3
5962 | 1856754 | OnTest | 0 | Test | 74:34:25.200 | 268465.2 | 49:41:00.000 | 49:47:00.100 | 49:41:00.000 | 2014-08-24 15:44 | 1800 | 63 | 116.14 | 578.1 | 368.4 | 519.2 | 2.9 | 150.8 | 101.2 | 5.7 | 23.2 | 4.98 | 96 | 90 | 89.3 | 89.9 | 24.9 | 40.1 | 40.1 | 95.5 | 42.7 | 199.2 | 0.73415 | 90 | 1.494 | 0.000807 | 84.1 | 0.7344 | 17.333 | 0.0133 | 90.7 | 89.3 | -10.5 | -17.8 | 98.3 | 103.3
5963 | 1857054 | OnTest | 0 | Test | 74:34:55.200 | 268495.2 | 49:41:30.000 | 49:47:30.100 | 49:41:30.000 | 2014-08-24 15:45 | 1800 | 61.6 | 116.11 | 578.6 | 368.8 | 519.6 | 2.9 | 150.9 | 101.2 | 5.7 | 23.3 | 4.82 | 96 | 90 | 89.3 | 89.9 | 24.9 | 40.1 | 40.1 | 95.5 | 42.5 | 199.2 | 0.7336 | 89.9 | 1.507 | 0.000808 | 84.2 | 0.7343 | 17.344 | 0.0133 | 90.7 | 89.2 | -10.3 | -17.7 | 98.3 | 103.1
5964 | 1857354 | OnTest | 0 | Test | 74:35:25.200 | 268525.2 | 49:42:00.000 | 49:48:00.100 | 49:42:00.000 | 2014-08-24 15:45 | 1800 | 72.5 | 116.16 | 583.7 | 368.2 | 519.1 | 2.9 | 150.9 | 101.4 | 5.7 | 23.2 | 4.9 | 96 | 90 | 89.3 | 89.9 | 24.9 | 40 | 40.1 | 95.5 | 43.3 | 199.2 | 0.7333 | 90 | 1.496 | 0.000807 | 84.1 | 0.7334 | 17.502 | 0.0133 | 90.7 | 89.3 | -10.5 | -17.9 | 98.2 | 103.1
5965 | 1857654 | OnTest | 0 | Test | 74:35:55.200 | 268555.2 | 49:42:30.000 | 49:48:30.100 | 49:42:30.000 | 2014-08-24 15:46 | 1800 | 74.5 | 116.19 | 582.8 | 368.3 | 519.4 | 2.9 | 151.1 | 101.2 | 5.7 | 23.3 | 4.91 | 96 | 90 | 89.2 | 89.9 | 24.9 | 40.1 | 40.1 | 95.5 | 42.8 | 199.3 | 0.73342 | 90 | 1.504 | 0.000807 | 84.2 | 0.7337 | 17.444 | 0.0133 | 90.7 | 89.2 | -10.4 | -17.8 | 98.3 | 103.2
5966 | 1857954 | OnTest | 0 | Test | 74:36:25.200 | 268585.2 | 49:43:00.000 | 49:49:00.100 | 49:43:00.000 | 2014-08-24 15:46 | 1800 | 74.1 | 116.36 | 577.9 | 368 | 518.6 | 2.9 | 150.6 | 101.3 | 5.7 | 23.2 | 4.77 | 96 | 90 | 89.3 | 89.9 | 24.9 | 40.1 | 40.1 | 95.5 | 43.1 | 199.3 | 0.73281 | 90 | 1.502 | 0.000807 | 84.1 | 0.7331 | 17.545 | 0.0133 | 90.7 | 89.3 | -10.5 | -17.9 | 98.3 | 103.1
5967 | 1858254 | OnTest | 0 | Test | 74:36:55.200 | 268615.2 | 49:43:30.000 | 49:49:30.100 | 49:43:30.000 | 2014-08-24 15:47 | 1800 | 74 | 116.11 | 580.9 | 368.3 | 519.3 | 2.9 | 151 | 101.2 | 5.7 | 23.3 | 4.79 | 96 | 90 | 89.2 | 89.9 | 24.8 | 40.1 | 40 | 95.5 | 43 | 199.3 | 0.73348 | 90 | 1.5 | 0.000808 | 84.1 | 0.734 | 17.399 | 0.0133 | 90.7 | 89.2 | -10.5 | -17.9 | 98.3 | 103.1
5968 | 1858554 | OnTest | 0 | Test | 74:37:25.200 | 268645.2 | 49:44:00.000 | 49:50:00.100 | 49:44:00.000 | 2014-08-24 15:47 | 1800 | 73.3 | 115.66 | 579 | 368 | 518.6 | 2.9 | 150.7 | 101.3 | 5.7 | 23.3 | 4.73 | 96 | 90 | 89.2 | 89.9 | 24.8 | 40.1 | 40 | 95.5 | 43.6 | 199.3 | 0.73403 | 89.9 | 1.499 | 0.000807 | 84.1 | 0.7348 | 17.263 | 0.0133 | 90.7 | 89.2 | -10.5 | -17.9 | 98.3 | 103
5969 | 1858854 | OnTest | 0 | Test | 74:37:55.200 | 268675.2 | 49:44:30.000 | 49:50:30.100 | 49:44:30.000 | 2014-08-24 15:48 | 1800 | 70.6 | 115.37 | 584.1 | 368 | 518.9 | 2.9 | 150.9 | 101.2 | 5.7 | 23.3 | 4.75 | 96 | 90 | 89.2 | 89.9 | 24.8 | 40.2 | 40 | 95.5 | 43.4 | 199.3 | 0.73317 | 90 | 1.497 | 0.000807 | 84.1 | 0.7336 | 17.467 | 0.0133 | 90.7 | 89.2 | -10.6 | -17.9 | 98.3 | 103.1
5970 | 1859154 | OnTest | 0 | Test | 74:38:25.200 | 268705.2 | 49:45:00.000 | 49:51:00.100 | 49:45:00.000 | 2014-08-24 15:48 | 1800 | 71.9 | 114.76 | 571.8 | 368 | 518.8 | 2.9 | 150.8 | 101.1 | 5.7 | 23.3 | 4.69 | 96 | 90 | 89.3 | 89.9 | 24.8 | 40.2 | 40.1 | 95.5 | 43.6 | 199.3 | 0.73342 | 90 | 1.502 | 0.000805 | 84 | 0.7337 | 17.441 | 0.0133 | 90.7 | 89.2 | -10.6 | -18 | 98.2 | 102.9
5971 | 1859454 | OnTest | 0 | Test | 74:38:55.200 | 268735.2 | 49:45:30.000 | 49:51:30.100 | 49:45:30.000 | 2014-08-24 15:49 | 1800 | 73.5 | 114.92 | 579.4 | 367.7 | 518.4 | 2.9 | 150.7 | 101.2 | 5.7 | 23.3 | 4.73 | 96 | 90 | 89.3 | 89.9 | 24.9 | 40.1 | 40.1 | 95.5 | 44.2 | 199.3 | 0.73342 | 90 | 1.495 | 0.000806 | 84 | 0.7332 | 17.521 | 0.0133 | 90.7 | 89.3 | -10.6 | -18 | 98.3 | 103
5972 | 1859754 | OnTest | 0 | Test | 74:39:25.200 | 268765.2 | 49:46:00.000 | 49:52:00.100 | 49:46:00.000 | 2014-08-24 15:49 | 1800 | 74.8 | 115.73 | 591.4 | 368.3 | 519 | 2.9 | 150.7 | 101.1 | 5.7 | 23.3 | 4.78 | 96 | 90 | 89.3 | 89.9 | 24.8 | 40.1 | 40.1 | 95.5 | 44.1 | 199.3 | 0.73366 | 90 | 1.511 | 0.000807 | 84.1 | 0.7332 | 17.526 | 0.0133 | 90.8 | 89.3 | -10.5 | -17.9 | 98.3 | 103.1
5973 | 1860054 | OnTest | 0 | Test | 74:39:55.200 | 268795.2 | 49:46:30.000 | 49:52:30.100 | 49:46:30.000 | 2014-08-24 15:50 | 1800 | 73.7 | 114.6 | 574.2 | 368.1 | 518.9 | 2.9 | 150.7 | 101.3 | 5.7 | 23.3 | 4.83 | 96 | 90 | 89.3 | 89.9 | 24.8 | 40.1 | 40.1 | 95.5 | 43.9 | 199.3 | 0.73281 | 90.1 | 1.499 | 0.000807 | 84.1 | 0.7321 | 17.709 | 0.0133 | 90.7 | 89.4 | -10.5 | -17.9 | 98.3 | 103.1
5974 | 1860354 | OnTest | 0 | Test | 74:40:25.200 | 268825.2 | 49:47:00.000 | 49:53:00.100 | 49:47:00.000 | 2014-08-24 15:50 | 1800 | 76.1 | 114.82 | 571.9 | 368.1 | 518.9 | 2.9 | 150.9 | 101.3 | 5.7 | 23.3 | 4.84 | 96 | 90 | 89.3 | 89.9 | 24.7 | 40.1 | 40.1 | 95.5 | 44.3 | 199.3 | 0.73317 | 90 | 1.497 | 0.000806 | 84 | 0.7327 | 17.615 | 0.0133 | 90.8 | 89.3 | -10.7 | -18 | 98.3 | 103.1
5975 | 1860654 | OnTest | 0 | Test | 74:40:55.200 | 268855.2 | 49:47:30.000 | 49:53:30.100 | 49:47:30.000 | 2014-08-24 15:51 | 1801 | 77 | 116.19 | 588.3 | 368.2 | 518.9 | 2.9 | 150.7 | 101.2 | 5.7 | 23.2 | 4.85 | 96 | 90 | 89.3 | 89.9 | 24.7 | 40 | 40.1 | 95.5 | 44.3 | 199.2 | 0.7333 | 90 | 1.501 | 0.000807 | 84.1 | 0.7331 | 17.547 | 0.0133 | 90.7 | 89.3 | -10.5 | -17.9 | 98.4 | 103.2
5976 | 1860954 | OnTest | 0 | Test | 74:41:25.200 | 268885.2 | 49:48:00.000 | 49:54:00.100 | 49:48:00.000 | 2014-08-24 15:51 | 1801 | 76.6 | 115.49 | 583.5 | 368.4 | 519.3 | 2.9 | 150.9 | 101.4 | 5.7 | 23.2 | 4.73 | 96 | 90 | 89.3 | 89.9 | 24.8 | 40.1 | 40.1 | 95.5 | 44.1 | 199.2 | 0.73317 | 90 | 1.501 | 0.000807 | 84.1 | 0.7329 | 17.583 | 0.0133 | 90.8 | 89.3 | -10.5 | -17.9 | 98.3 | 103.1
5977 | 1861254 | OnTest | 0 | Test | 74:41:55.200 | 268915.2 | 49:48:30.000 | 49:54:30.100 | 49:48:30.000 | 2014-08-24 15:52 | 1800 | 75.7 | 116.57 | 590.1 | 368.1 | 519.1 | 2.9 | 151 | 101.1 | 5.7 | 23.2 | 4.7 | 96 | 90 | 89.3 | 89.9 | 24.9 | 40.1 | 40.1 | 95.5 | 43.7 | 199.2 | 0.73305 | 90 | 1.496 | 0.000805 | 83.9 | 0.733 | 17.564 | 0.0133 | 90.7 | 89.3 | -10.6 | -18 | 98.2 | 102.9
5978 | 1861554 | OnTest | 0 | Test | 74:42:25.200 | 268945.2 | 49:49:00.000 | 49:55:00.100 | 49:49:00.000 | 2014-08-24 15:52 | 1800 | 74.7 | 117.05 | 584 | 368.4 | 519.2 | 2.9 | 150.9 | 101.3 | 5.7 | 23.2 | 4.72 | 96 | 90.1 | 89.4 | 89.9 | 25.1 | 40 | 40.1 | 95.5 | 44.3 | 199.2 | 0.73311 | 90.1 | 1.502 | 0.000806 | 84 | 0.7321 | 17.705 | 0.0133 | 90.8 | 89.4 | -10.6 | -17.9 | 98.3 | 103
5979 | 1861854 | OnTest | 0 | Test | 74:42:55.200 | 268975.2 | 49:49:30.000 | 49:55:30.100 | 49:49:30.000 | 2014-08-24 15:53 | 1800 | 79.3 | 117.05 | 571.8 | 367.8 | 518.4 | 2.9 | 150.6 | 101.2 | 5.7 | 23.2 | 4.74 | 96 | 90.1 | 89.4 | 90 | 25.2 | 40.1 | 40.1 | 95.5 | 44.2 | 199.2 | 0.73336 | 90 | 1.504 | 0.000805 | 83.9 | 0.7327 | 17.608 | 0.0133 | 90.8 | 89.3 | -10.6 | -18 | 98.3 | 103
5980 | 1862154 | OnTest | 0 | Test | 74:43:25.200 | 269005.2 | 49:50:00.000 | 49:56:00.100 | 49:50:00.000 | 2014-08-24 15:53 | 1800 | 81.9 | 115.69 | 575.8 | 368 | 518.9 | 2.9 | 150.9 | 101 | 5.7 | 23.2 | 4.74 | 96 | 90.1 | 89.4 | 90 | 25.2 | 40.1 | 40.1 | 95.5 | 44 | 199.2 | 0.73213 | 90.1 | 1.499 | 0.000806 | 84 | 0.7314 | 17.821 | 0.0133 | 90.8 | 89.4 | -10.6 | -18 | 98.3 | 103
5981 | 1862454 | OnTest | 0 | Test | 74:43:55.200 | 269035.2 | 49:50:30.000 | 49:56:30.100 | 49:50:30.000 | 2014-08-24 15:54 | 1800 | 74.3 | 114.86 | 580.5 | 368 | 518.9 | 2.9 | 150.9 | 101.4 | 5.7 | 23.2 | 4.84 | 96 | 90 | 89.3 | 90 | 25.2 | 40 | 40.2 | 95.5 | 42.7 | 199.3 | 0.73317 | 90.1 | 1.498 | 0.000806 | 84 | 0.7321 | 17.701 | 0.0133 | 90.8 | 89.4 | -10.6 | -18 | 98.3 | 103.1
5982 | 1862754 | OnTest | 0 | Test | 74:44:25.200 | 269065.2 | 49:51:00.000 | 49:57:00.100 | 49:51:00.000 | 2014-08-24 15:54 | 1800 | 59.2 | 115.58 | 581.4 | 368.3 | 519.3 | 2.9 | 151 | 101.1 | 5.7 | 23.2 | 4.8 | 96 | 90 | 89.3 | 90 | 25.2 | 40.1 | 40.2 | 95.6 | 43.1 | 199.3 | 0.73366 | 90 | 1.504 | 0.000806 | 84 | 0.7334 | 17.488 | 0.0133 | 90.7 | 89.3 | -10.6 | -17.9 | 98.3 | 103.1
5983 | 1863054 | OnTest | 0 | Test | 74:44:55.200 | 269095.2 | 49:51:30.000 | 49:57:30.100 | 49:51:30.000 | 2014-08-24 15:55 | 1800 | 61.8 | 117.91 | 589.5 | 367.8 | 518.5 | 2.9 | 150.7 | 101.2 | 5.7 | 23.2 | 4.83 | 96 | 90 | 89.3 | 90 | 25.2 | 39.9 | 40.2 | 95.6 | 43.8 | 199.4 | 0.73287 | 90.1 | 1.506 | 0.000805 | 83.9 | 0.7319 | 17.731 | 0.0133 | 90.8 | 89.4 | -10.7 | -18 | 98.2 | 103
5984 | 1863354 | OnTest | 0 | Test | 74:45:25.200 | 269125.2 | 49:52:00.000 | 49:58:00.100 | 49:52:00.000 | 2014-08-24 15:55 | 1800 | 57.6 | 116.21 | 587.4 | 368.4 | 519.5 | 2.9 | 151.2 | 101.2 | 5.7 | 23.2 | 4.9 | 96 | 90 | 89.3 | 90 | 25.2 | 40 | 40.1 | 95.5 | 43.3 | 199.4 | 0.73287 | 90 | 1.506 | 0.000807 | 84.1 | 0.7334 | 17.487 | 0.0133 | 90.7 | 89.2 | -10.5 | -17.9 | 98.3 | 103.2
5985 | 1863654 | OnTest | 0 | Test | 74:45:55.200 | 269155.2 | 49:52:30.000 | 49:58:30.100 | 49:52:30.000 | 2014-08-24 15:56 | 1800 | 56.9 | 115.75 | 577.3 | 368.2 | 518.9 | 2.9 | 150.7 | 101.3 | 5.7 | 23.2 | 4.87 | 96 | 90 | 89.3 | 90 | 25.1 | 40 | 40.1 | 95.6 | 44.1 | 199.4 | 0.73391 | 90.1 | 1.499 | 0.000807 | 84.1 | 0.7329 | 17.577 | 0.0133 | 90.8 | 89.4 | -10.5 | -17.8 | 98.3 | 103.1
5986 | 1863954 | OnTest | 0 | Test | 74:46:25.200 | 269185.2 | 49:53:00.000 | 49:59:00.100 | 49:53:00.000 | 2014-08-24 15:56 | 1800 | 55.7 | 115.9 | 580.9 | 368.5 | 519.4 | 3 | 150.9 | 101.3 | 5.7 | 23.2 | 5.02 | 96 | 90 | 89.3 | 89.9 | 25.1 | 40 | 40.1 | 95.5 | 44.4 | 199.4 | 0.73293 | 90 | 1.509 | 0.000808 | 84.2 | 0.7332 | 17.532 | 0.0133 | 90.7 | 89.3 | -10.4 | -17.8 | 98.3 | 103.3
5987 | 1864254 | OnTest | 0 | Test | 74:46:55.200 | 269215.2 | 49:53:30.000 | 49:59:30.100 | 49:53:30.000 | 2014-08-24 15:57 | 1800 | 52.9 | 115.93 | 584.5 | 368.5 | 519.4 | 3 | 150.9 | 101.2 | 5.7 | 23.2 | 4.95 | 96 | 90 | 89.3 | 89.9 | 25.1 | 40 | 40.1 | 95.5 | 44.5 | 199.4 | 0.73225 | 90.1 | 1.505 | 0.000808 | 84.3 | 0.7311 | 17.869 | 0.0133 | 90.8 | 89.4 | -10.4 | -17.7 | 98.3 | 103.3
5988 | 1864554 | OnTest | 0 | Test | 74:47:25.200 | 269245.2 | 49:54:00.000 | 50:00:00.100 | 49:54:00.000 | 2014-08-24 15:57 | 1800 | 57.1 | 116.21 | 584.9 | 368.2 | 519.2 | 3 | 151 | 101.1 | 5.7 | 23.3 | 4.85 | 96 | 90 | 89.3 | 89.9 | 25.1 | 40 | 40.1 | 95.5 | 44.3 | 199.4 | 0.73274 | 90 | 1.502 | 0.000807 | 84 | 0.7321 | 17.703 | 0.0133 | 90.7 | 89.4 | -10.5 | -17.9 | 98.3 | 103.1
5989 | 1864854 | OnTest | 0 | Test | 74:47:55.200 | 269275.2 | 49:54:30.000 | 50:00:30.100 | 49:54:30.000 | 2014-08-24 15:58 | 1800 | 59.6 | 114.91 | 579.3 | 367.9 | 518.7 | 3 | 150.7 | 101.1 | 5.8 | 23.3 | 4.76 | 96 | 90 | 89.3 | 89.9 | 25.1 | 39.9 | 40.1 | 95.5 | 44.2 | 199.4 | 0.7325 | 90 | 1.501 | 0.000805 | 83.9 | 0.7324 | 17.662 | 0.0133 | 90.7 | 89.3 | -10.7 | -18 | 98.3 | 103
5990 | 1865154 | OnTest | 0 | Test | 74:48:25.200 | 269305.2 | 49:55:00.000 | 50:01:00.100 | 49:55:00.000 | 2014-08-24 15:58 | 1800 | 56.7 | 115.31 | 585 | 367.8 | 518.6 | 3 | 150.8 | 101.3 | 5.7 | 23.3 | 4.73 | 96 | 90 | 89.3 | 90 | 25.1 | 39.9 | 40.1 | 95.5 | 44 | 199.5 | 0.73293 | 90 | 1.498 | 0.000806 | 84 | 0.7328 | 17.596 | 0.0133 | 90.7 | 89.3 | -10.7 | -18 | 98.3 | 103
5991 | 1865454 | OnTest | 0 | Test | 74:48:55.200 | 269335.2 | 49:55:30.000 | 50:01:30.100 | 49:55:30.000 | 2014-08-24 15:59 | 1800 | 54.6 | 116.36 | 590.4 | 367.9 | 519 | 3 | 151.1 | 101.2 | 5.7 | 23.2 | 4.73 | 96 | 90 | 89.2 | 89.9 | 25.2 | 39.9 | 40.1 | 95.5 | 43.6 | 199.5 | 0.73238 | 90 | 1.492 | 0.000805 | 83.9 | 0.7326 | 17.617 | 0.0133 | 90.7 | 89.3 | -10.6 | -18 | 98.2 | 102.9
5992 | 1865754 | OnTest | 0 | Test | 74:49:25.200 | 269365.2 | 49:56:00.000 | 50:02:00.100 | 49:56:00.000 | 2014-08-24 15:59 | 1800 | 51.7 | 116.76 | 584 | 367.9 | 518.3 | 3 | 150.5 | 100.9 | 5.7 | 23.2 | 4.79 | 96 | 90 | 89.3 | 89.9 | 25.2 | 39.9 | 40.1 | 95.5 | 43.4 | 199.5 | 0.73317 | 90 | 1.504 | 0.000805 | 83.9 | 0.7332 | 17.531 | 0.0133 | 90.7 | 89.3 | -10.6 | -18 | 98.3 | 103
5993 | 1866054 | OnTest | 0 | Test | 74:49:55.200 | 269395.2 | 49:56:30.000 | 50:02:30.100 | 49:56:30.000 | 2014-08-24 16:00 | 1800 | 56.9 | 116.1 | 576.2 | 368.2 | 519.2 | 3 | 151 | 101 | 5.7 | 23.2 | 4.76 | 96 | 90 | 89.3 | 89.9 | 25.3 | 39.9 | 40.1 | 95.5 | 44.1 | 199.4 | 0.73299 | 90 | 1.508 | 0.000806 | 84 | 0.7332 | 17.525 | 0.0133 | 90.7 | 89.3 | -10.6 | -17.9 | 98.2 | 103
5994 | 1866354 | OnTest | 0 | Test | 74:50:25.200 | 269425.2 | 49:57:00.000 | 50:03:00.100 | 49:57:00.000 | 2014-08-24 16:00 | 1800 | 49.2 | 116.94 | 589.3 | 368.1 | 518.8 | 3 | 150.7 | 101.2 | 5.8 | 23.2 | 4.73 | 96 | 90 | 89.3 | 89.9 | 25.3 | 39.9 | 40.1 | 95.5 | 44.2 | 199.4 | 0.73317 | 90 | 1.501 | 0.000805 | 84 | 0.7332 | 17.525 | 0.0133 | 90.7 | 89.3 | -10.6 | -17.9 | 98.2 | 102.9
5995 | 1866654 | OnTest | 0 | Test | 74:50:55.200 | 269455.2 | 49:57:30.000 | 50:03:30.100 | 49:57:30.000 | 2014-08-24 16:01 | 1800 | 60.6 | 116.18 | 581.3 | 367.9 | 518.7 | 3 | 150.8 | 101.2 | 5.7 | 23.3 | 4.67 | 96 | 90 | 89.3 | 89.9 | 25.2 | 39.9 | 40.1 | 95.5 | 44.2 | 199.4 | 0.73317 | 89.9 | 1.501 | 0.000805 | 83.9 | 0.7339 | 17.419 | 0.0133 | 90.7 | 89.2 | -10.7 | -18.1 | 98.3 | 102.9
5996 | 1866954 | OnTest | 0 | Test | 74:51:25.200 | 269485.2 | 49:58:00.000 | 50:04:00.100 | 49:58:00.000 | 2014-08-24 16:01 | 1800 | 50.9 | 116.94 | 590.6 | 368.3 | 519.3 | 3 | 151 | 101.1 | 5.7 | 23.2 | 4.74 | 96 | 90 | 89.3 | 89.9 | 25.2 | 40 | 40.1 | 95.5 | 43.7 | 199.4 | 0.73354 | 90 | 1.506 | 0.000805 | 83.9 | 0.7331 | 17.546 | 0.0133 | 90.7 | 89.3 | -10.6 | -18 | 98.2 | 103
5997 | 1867254 | OnTest | 0 | Test | 74:51:55.200 | 269515.2 | 49:58:30.000 | 50:04:30.100 | 49:58:30.000 | 2014-08-24 16:02 | 1800 | 48.7 | 116.42 | 589.9 | 368.3 | 519.2 | 3 | 151 | 101.1 | 5.7 | 23.1 | 4.8 | 96 | 90 | 89.3 | 89.9 | 25.2 | 39.9 | 40.1 | 95.5 | 42.9 | 199.4 | 0.73372 | 90 | 1.506 | 0.000805 | 83.9 | 0.7342 | 17.366 | 0.0133 | 90.7 | 89.2 | -10.6 | -18 | 98.2 | 103
5998 | 1867554 | OnTest | 0 | Test | 74:52:25.200 | 269545.2 | 49:59:00.000 | 50:05:00.100 | 49:59:00.000 | 2014-08-24 16:02 | 1801 | 51.8 | 115.8 | 580.8 | 368.3 | 519.4 | 3 | 151.1 | 101 | 5.7 | 23.2 | 4.84 | 96 | 90 | 89.3 | 89.9 | 25.2 | 39.9 | 40.1 | 95.5 | 42.6 | 199.3 | 0.73244 | 90 | 1.509 | 0.000806 | 84 | 0.7327 | 17.614 | 0.0133 | 90.7 | 89.3 | -10.6 | -18 | 98.2 | 103.1
5999 | 1867854 | OnTest | 0 | Test | 74:52:55.200 | 269575.2 | 49:59:30.000 | 50:05:30.100 | 49:59:30.000 | 2014-08-24 16:03 | 1800 | 51.4 | 115.73 | 585 | 367.9 | 518.6 | 3 | 150.8 | 101.1 | 5.7 | 23.3 | 4.79 | 96 | 90 | 89.3 | 89.9 | 25.1 | 40 | 40.2 | 95.5 | 42.5 | 199.3 | 0.73342 | 90 | 1.502 | 0.000806 | 84 | 0.7338 | 17.428 | 0.0133 | 90.7 | 89.3 | -10.6 | -18 | 98.3 | 103.1
6000 | 1868154 | OnTest | 0 | Test | 74:53:25.200 | 269605.2 | 50:00:00.000 | 50:06:00.100 | 50:00:00.000 | 2014-08-24 16:03 | 1800 | 48.8 | 114.21 | 575.9 | 368 | 518.8 | 3 | 150.8 | 101.1 | 5.8 | 23.3 | 4.8 | 96 | 90 | 89.3 | 89.9 | 25 | 39.9 | 40.2 | 95.5 | 43 | 199.1 | 0.73317 | 89.9 | 1.503 | 0.000806 | 84 | 0.734 | 17.393 | 0.0133 | 90.7 | 89.2 | -10.7 | -18 | 98.3 | 103.1