## ISB LTMS 2-15-11
LTMSLAB | LTMSAPP | VAL | CHART | COM1 | COM2 | COM3 | COM4 | DTCALEXP | LTMSDATE | LTMSTIME | TESTKEY | ENKIT | IND | TESTLEN | TGAAVG | ACSW | ATWL | ACWL | ACOLOUP1 | ACOLOUT1 | AEXHSTP1 | AFFLO1 | AFUELT1 | AINAIRR1 | AINAIRT1 | AINMANT1 | AOILST1 | ARPM1 | ACOLOUP2 | ACOLOUT2 | AEXHSTP2 | AFFLO2 | AFUELT2 | AINAIRR2 | AINAIRT2 | AINMANT2 | AOILST2 | ARPM2 | NCYCSTGB | ABLOBY1 | ACCASEP1 | AFUELP1 | AINMANP1 | ALOAD1 | AOILGT1 | AOILPRS1 | APTURFT1 | APTURRT1 | ATAILPT1 | ABLOBY2 | ACCASEP2 | AFUELP2 | AINMANP2 | ALOAD2 | AOILGT2 | AOILPRS2 | APTURFT2 | APTURRT2 | ATAILPT2 | AMTWL | ATWL_ | TWEWL1E | TWEWL1I | TWEWL2E | TWEWL2I | TWEWL3E | TWEWL3I | TWEWL4E | TWEWL4I | TWEWL5E | TWEWL5I | TWEWL6E | TWEWL6I | TWL | TWLOUTE | TWLOUTI | ACWL_ | AMACAWL | CAWL | CHDEWL1E | CHDEWL1I | CHDEWL2E | CHDEWL2I | CHDEWL3E | CHDEWL3I | CHDEWL4E | CHDEWL4I | CHDEWL5E | CHDEWL5I | CHDEWL6E | CHDEWL6I | CHDOUTE | CHDOUTI | ACSW_ | AMCSW | CSW10E | CSW11I | CSW12E | CSW1I | CSW2E | CSW3I | CSW4E | CSW5I | CSW6E | CSW7I | CSW8E | CSW9I | CSWOUTE | CSWOUTI | V100H025 | V100H050 | V100H075 | V100H100 | V100H150 | V100H200 | V100H250 | V100H300 | V100H350 | V100NEW | TGA100 | TGANEW | TGA_H025 | TGA_H050 | TGA_H075 | TGA_H150 | TGA_H200 | TGA_H250 | TGA_H300 | TGA_H350 | TBNNEW | TBN_H025 | TBN_H050 | TBN_H075 | TBN_H100 | TBN_H150 | TBN_H200 | TBN_H250 | TBN_H300 | TBN_H350 | TANNEW | TAN_H025 | TAN_H050 | TAN_H075 | TAN_H100 | TAN_H150 | TAN_H200 | TAN_H250 | TAN_H300 | TAN_H350 | CUWMH025 | CUWMH050 | CUWMH075 | CUWMH100 | CUWMH150 | CUWMH200 | CUWMH250 | CUWMH300 | CUWMH350 | CUWMNEW | FEWMH025 | FEWMH050 | FEWMH075 | FEWMH100 | FEWMH150 | FEWMH200 | FEWMH250 | FEWMH300 | FEWMH350 | FEWMNEW | PBWMH025 | PBWMH050 | PBWMH075 | PBWMH100 | PBWMH150 | PBWMH200 | PBWMH250 | PBWMH300 | PBWMH350 | PBWNEW | ALWMH025 | ALWMH050 | ALWMH075 | ALWMH100 | ALWMH150 | ALWMH200 | ALWMH250 | ALWMH300 | ALWMH350 | ALWNEW | CRWMH025 | CRWMH050 | CRWMH075 | CRWMH100 | CRWMH150 | CRWMH200 | CRWMH250 | CRWMH300 | CRWMH350 | CRWNEW | FUELBTID | ACSWyi | ATWLyi | STRUN
G | 2 | AO | Y | 1ST | MATRIX | TEST |  | N/A | 2005-06-04 | 20:40 | 55841-ISB | 47 | PC10B | 350 | 3.8 | 44.1 | 85.2 | 2.5 | . | 99 | 7 | 20 | 40.2 | 1.5 | 29.6 | 68.9 | 110 | 1600 | . | 97.5 | -4.2 | 17.3 | 40 | 2.3 | 36.7 | 69 | 110 | 2588 | . | . | 0.6 | . | 96.7 | 442 | . | . | 691.5 | 605.7 | . | . | 1.2 | . | 214.9 | 825 | . | . | 617.3 | 581.7 | . | 97.71 | 85.2 | 196.6 | 59.8 | 175.5 | 55.7 | 92.4 | 93.9 | 82.3 | 67.1 | 87.4 | 77 | 95.2 | 89.6 | 97.71 |  |  | 2.5 | 2.88 | 2.88 | 2.2 | 4.5 | 2.2 | 2.2 | 3.2 | 1.9 | 2.8 | 2.9 | 4.3 | 3.6 | 2.3 | 2.5 |  |  | 44.1 | . | . | . | . | . | . | . | . | . | . | . | . | . | . | . | 16.56 | 17.08 | 17.51 | 18.18 | 18.56 | 19.15 | 19.89 | 20.72 | 21.56 | 14.85 | 3.3 | 0.1 | 1.2 | 2.1 | 2.6 | 3.8 | 4.4 | 5 | 5.6 | 6.2 | 7.5 | 7.1 | 6.5 | 6 | 5.6 | 5 | 4.2 | 3.5 | 3 | 2.6 | 1.19 | 1.28 | 1.5 | 1.54 | 1.57 | 1.77 | 1.74 | 1.86 | 2.01 | 2.37 | 2 | 3 | 3 | 3 | 3 | 4 | 5 | 6 | 7 | 0 | 27 | 39 | 46 | 51 | 73 | 99 | 145 | 182 | 212 | 1 | 0 | 0 | 0 | 0 | 1 | 1 | 1 | 1 | 1 | 0 | 1 | 1 | 1 | 2 | 2 | 2 | 3 | 3 | 3 | 1 | 0 | 1 | 1 | 1 | 1 | 2 | 2 | 3 | 3 | 0 | 5EPUL701 | 0.2407 | -0.634 | 9 | -1.96 | 1.96
A | 2 | AO | Y | 1ST | MATRIX | TEST |  | N/A | 2005-06-06 | 11:50 | 55851-ISB | 51 | PC10B | 350 | 3.43 | 45.1 | 84.9 | 1.6 | . | 99 | 7 | 20 | 40 | 2 | 29 | 68 | 110 | 1600 | . | 97 | -2 | 23 | 40 | 2 | 29 | 68 | 110 | 2601 | . | . | 1 | . | 200 | 452 | . | . | 674 | 643 | . | . | 1 | . | 306 | 800 | . | . | 571 | 576 | . | 82.91 | 84.9 | 97.6 | 52.3 | 76.4 | 72.9 | 125.7 | 80.8 | 160.3 | 39.2 | 50.6 | 84.3 | 86.1 | 68.7 | 82.91 |  |  | 1.6 | 1.5 | 1.5 | 0.6 | 0.6 | 1 | 2.8 | 0.9 | 1.9 | 1.1 | 2.6 | 1.6 | 1.9 | 2.6 | 0.4 |  |  | 45.1 | . | . | . | . | . | . | . | . | . | . | . | . | . | . | . | 16.39 | 17.18 | 17.86 | 18.42 | 18.74 | 19.3 | 19.94 | 20.61 | 21.59 | 14.89 | 3.3 | 0.3 | 1.1 | 1.8 | 2.6 | 3.5 | 4 | 4.4 | 4.8 | 5.4 | 7.52 | 7.14 | 6.81 | 6.02 | 5.43 | 4.77 | 4.55 | 3.44 | 2.77 | 2.54 | 1.3 | 1.39 | 1.56 | 1.56 | 2.23 | 1.62 | 1.89 | 1.87 | 2.04 | 2.16 | 2 | 4 | 3 | 3 | 4 | 4 | 6 | 7 | 8 | <1 | 27 | 38 | 45 | 48 | 73 | 99 | 153 | 197 | 238 | 1 | <1 | 2 | <1 | <1 | <1 | <1 | <1 | 1 | 1 | <1 | <1 | 1 | <1 | <1 | <1 | 1 | 2 | 1 | 1 | <1 | <1 | <1 | <1 | <1 | 1 | 2 | 3 | 3 | 4 | <1 | 5EPUL701 | 0.4259 | -0.6536 | 5 | -1.96 | 1.96
G | 2 | AO | Y | 2ND | MATRIX | TEST |  | N/A | 2005-06-24 | 06:15 | 55839-ISB | 48 | 830-2 | 350 | 3.72 | 41.1 | 89 | 2.6 | . | 99 | 7 | 20 | 40.1 | 1.5 | 29.8 | 68.1 | 110 | 1600 | . | 97.5 | -4 | 16.4 | 40 | 2.14 | 32.7 | 68.1 | 110.1 | 2592 | . | . | 0.7 | . | 110.5 | 435 | . | . | 664.9 | 628.4 | . | . | 1.3 | . | 214.6 | 802 | . | . | 630.5 | 143.1 | . | 98.37 | 89 | 104.5 | 101.8 | 68.8 | 72.1 | 97.8 | 100 | 118.4 | 108.9 | 133.6 | 97.6 | 106.8 | 70.1 | 98.37 |  |  | 2.6 | 2.88 | 2.88 | 4.5 | 1.9 | 2.2 | 2.8 | 2.2 | 3.3 | 3.1 | 4.3 | 2.7 | 3.2 | 2 | 2.4 |  |  | 41.1 | . | . | . | . | . | . | . | . | . | . | . | . | . | . | . | 17.1 | 17.8 | 18.32 | 18.72 | 18.79 | 18.94 | 19.39 | 19.73 | 20.4 | 16.24 | 3.4 | 0 | 1.5 | 2.4 | 2.9 | 3.7 | 4.2 | 4.7 | 5.1 | 5.6 | 11.2 | 10.5 | 10.2 | 9.4 | 9.1 | 8.7 | 6.9 | 6.3 | 5.6 | 4.8 | 1.94 | 2.35 | 2.4 | 2.51 | 2.54 | 2.74 | 2.77 | 2.62 | 2.94 | 3.05 | 2 | 2 | 3 | 3 | 3 | 4 | 5 | 5 | 6 | 0 | 33 | 48 | 58 | 62 | 108 | 139 | 169 | 220 | 283 | 1 | 1 | 0 | 0 | 0 | 0 | 0 | 0 | 1 | 1 | 0 | 2 | 2 | 2 | 3 | 5 | 6 | 6 | 6 | 6 | 1 | 1 | 1 | 1 | 2 | 4 | 5 | 6 | 7 | 8 | 0 | 5EPUL701 | 0.1444 | 0.2883 | 10 | -1.96 | 1.96
A | 2 | AO | Y | 2ND | MATRIX | TEST |  | N/A | 2005-06-27 | 04:16 | 55853-ISB | 53 | PC10E | 350 | 3.42 | 26.5 | 46.8 | 1.4 | . | 99 | 6.9 | 20 | 40 | 2 | 29 | 68 | 110 | 1601 | . | 97.3 | -2.5 | 23.3 | 39.9 | 1.76 | 28.7 | 68.1 | 110 | 2602 | . | . | 0.9 | . | 200 | 452 | . | . | 674 | 644 | . | . | 1.3 | . | 306.1 | 807 | . | . | 577 | 582 | . | 44.43 | 46.8 | 89 | 15.4 | 30 | 25 | 59.4 | 44 | 33.9 | 25.2 | 73.5 | 44.3 | 55.6 | 37.9 | 44.43 |  |  | 1.4 | 1.52 | 1.29 | 1.1 | 1.3 | 2.4 | 1.2 | 2.8 | 0.6 | 1.6 | 0.6 | 1.3 | 0.9 | 0.7 | 3.7 |  | 6I | 26.5 | . | . | . | . | . | . | . | . | . | . | . | . | . | . | . | 16.42 | 17.37 | 18.16 | 18.99 | 19.11 | 19.54 | 20.09 | 20.64 | 21.16 | 15.7 | 3.3 | 0.2 | 1.1 | 1.8 | 2.6 | 3.5 | 4 | 4.3 | 4.8 | 5.4 | 8.57 | 8.03 | 7.48 | 6.73 | 6.31 | 6.13 | 4.97 | 4.55 | 4.12 | 3.84 | 1.86 | 1.94 | 2.07 | 2.23 | 2.32 | 2.38 | 2.38 | 2.58 | 2.37 | 2.64 | 3 | 4 | 4 | 4 | 4 | 4 | 4 | 5 | 5 | <1 | 23 | 33 | 37 | 40 | 63 | 79 | 93 | 110 | 156 | 2 | 1 | 3 | 1 | <1 | 2 | <1 | 1 | 2 | 2 | <1 | 2 | 2 | 2 | 2 | 2 | 3 | 2 | 3 | 3 | 2 | <1 | <1 | <1 | <1 | 2 | 2 | 3 | 4 | 5 | <1 | 5EPUL701 | -1.7609 | -0.7708 | 6 | -1.96 | 1.96
G | 1 | AO | Y | 1ST | MATRIX | TEST |  | N/A | 2005-06-29 | 22:56 | 55840-ISB | 49 | 830-2 | 350 | 3.4 | 27.1 | 75.9 | 1.7 | . | 99 | 7 | 20 | 40 | 1.5 | 30.8 | 68.3 | 110 | 1600 | . | 98 | -2.8 | 16.1 | 40 | 2.31 | 30.2 | 68.2 | 110 | 2605 | . | . | 0.5 | . | 101.5 | 426 | . | . | 679 | 646.6 | . | . | 1.1 | . | 206.7 | 774 | . | . | 414.2 | 629 | . | 72.75 | 75.9 | 50.6 | 72.7 | 95.4 | 30.9 | 51 | 134.1 | 44.8 | 67.7 | 153.7 | 42.8 | 66.2 | 63.1 | 72.75 |  |  | 1.7 | 1.83 | 1.65 | 3.5 | 1.2 | 1.3 | 2.6 | 1.6 | 2.2 | 1.3 | 3.5 | 0.9 | 1 | 1.3 | 1.6 | 1E |  | 27.1 | . | . | . | . | . | . | . | . | . | . | . | . | . | . | . | 16.97 | 17.64 | 18.6 | 19.52 | 19.57 | 20.15 | 21.04 | 22.1 | 22.26 | 16.25 | 3.2 | 0.1 | 1.1 | 1.9 | 2.5 | 3.6 | 4 | 4.4 | 4.7 | 5.2 | 11.1 | 10.6 | 10.1 | 9.5 | 9 | 8.2 | 7.5 | 6.9 | 6.3 | 5.4 | 1.94 | 2.35 | 2.32 | 2.48 | 2.63 | 2.94 | 2.98 | 3.09 | 3.2 | 3.35 | 2 | 3 | 3 | 3 | 3 | 4 | 4 | 5 | 5 | 0 | 26 | 43 | 49 | 56 | 88 | 113 | 139 | 169 | 217 | 1 | 0 | 0 | 0 | 0 | 2 | 1 | 1 | 0 | 0 | 0 | 1 | 1 | 1 | 1 | 1 | 2 | 2 | 2 | 2 | 1 | 0 | 2 | 2 | 2 | 3 | 4 | 5 | 6 | 7 | 0 | 5FPUL702 | -1.4111 | -0.5153 | 12 | -1.96 | 1.96
G | 2 | AO | Y | 3RD | MATRIX | TEST |  | N/A | 2005-07-11 | 04:37 | 55843-ISB | 50 | PC10E | 350 | 3.6 | 35.3 | 62.8 | 1.8 | . | 99 | 7 | 20 | 40 | 1.5 | 29 | 68.3 | 110 | 1600 | . | 97.5 | -4.2 | 15.3 | 40.1 | 2.22 | 29.5 | 67.9 | 110.1 | 2590 | . | . | 0.7 | . | 106.2 | 444 | . | . | 665.5 | 626.1 | . | . | 1.3 | . | 216.6 | 812 | . | . | 477.2 | 619.9 | . | 67.44 | 62.8 | 87 | 58.1 | 57.1 | 66.9 | 67.7 | 61.7 | 72.5 | 75.1 | 52 | 92.4 | 52.8 | 66 | 67.44 |  |  | 1.8 | 1.94 | 1.94 | 2.9 | 2.7 | 0.5 | 2.7 | 1.4 | 1.5 | 2 | 1.8 | 1.6 | 3.1 | 1.1 | 2 |  |  | 35.3 | . | . | . | . | . | . | . | . | . | . | . | . | . | . | . | 16.62 | 17.1 | 17.57 | 17.84 | 17.98 | 18.4 | 18.8 | 19.87 | 19.79 | 15.62 | 3.3 | 0.1 | 1.5 | 2.5 | 3 | 3.6 | 3.9 | 4.4 | 4.8 | 5.4 | 8.3 | 7.7 | 6.9 | 6.3 | 5.9 | 5.6 | 4.9 | 4.7 | 4.4 | 4.1 | 1.91 | 1.95 | 2.16 | 2.78 | 2.87 | 2.41 | 2.53 | 2.6 | 2.63 | 2.75 | 2 | 3 | 3 | 3 | 4 | 5 | 5 | 6 | 7 | 0 | 24 | 35 | 40 | 43 | 76 | 97 | 113 | 145 | 196 | 1 | 0 | 0 | 0 | 0 | 1 | 0 | 1 | 1 | 1 | 0 | 2 | 3 | 2 | 2 | 3 | 4 | 4 | 4 | 4 | 2 | 0 | 1 | 1 | 1 | 2 | 3 | 4 | 4 | 5 | 0 | 5FPUL702 | 0.1522 | 0.8958 | 11 | -1.96 | 1.96
A | 2 | AO | Y | 3RD | MATRIX | TEST |  | N/A | 2005-07-13 | 19:11 | 55850-ISB | 55 | 830-2 | 350 | 3.54 | 32.8 | 61.4 | 1.3 | . | 99 | 7.3 | 20 | 40 | 2 | 29 | 71.4 | 110 | 1601 | . | 95.1 | -2.5 | 24.4 | 40 | 1.82 | 28.7 | 68.2 | 109.9 | 2602 | . | . | 0.9 | . | 199.8 | 449 | . | . | 677 | 648 | . | . | 1.3 | . | 305 | 807 | . | . | 580 | 585 | . | 63.7 | 61.4 | 92 | 58.4 | 80.3 | 20.3 | 84.3 | 31.4 | 80.5 | 63.9 | 48.8 | 64.3 | 96.8 | 43.4 | 63.7 |  |  | 1.3 | 1.31 | 1.31 | 0.5 | 0.7 | 1.5 | 0.8 | 1.8 | 1.8 | 1.9 | 0.7 | 1 | 2.2 | 1.1 | 1.7 |  |  | 32.8 | . | . | . | . | . | . | . | . | . | . | . | . | . | . | . | 17.2 | 18.21 | 19.3 | 20.41 | 20.33 | 21.31 | 22.62 | 25.37 | 27.03 | 16.41 | 3.4 | 0.2 | 1.1 | 1.9 | 2.7 | 3.7 | 4.1 | 4.6 | 5 | 5.4 | 11.13 | 10.68 | 9.93 | 9.35 | 8.79 | 8.17 | 7.35 | 6.43 | 5.56 | 4.67 | 1.73 | 1.84 | 2.13 | 2.39 | 2.42 | 2.45 | 2.73 | 3.1 | 2.81 | 3.05 | 1 | 1 | 2 | 2 | 2 | 2 | 4 | 3 | 4 | <1 | 26 | 39 | 47 | 50 | 72 | 85 | 97 | 124 | 176 | 2 | <1 | <1 | <1 | <1 | 1 | 1 | 2 | <1 | <1 | <1 | <1 | 1 | <1 | <1 | 1 | 2 | 1 | 1 | 2 | 1 | <1 | <1 | <1 | <1 | 1 | 2 | 3 | 3 | 4 | <1 | 5FPUL702 | -0.7778 | -1.4049 | 7 | -1.96 | 1.96
B | 1 | AO | Y | 1ST | MATRIX | TEST |  | N/A | 2005-07-15 | 03:57 | 56361-ISB | 52 | PC10E | 350 | 3.42 | 40.3 | 68.1 | 2.7 | . | 99 | 7 | 20 | 40 | 1.61 | 30 | 68 | 109.3 | 1600 | . | 98.1 | 2.2 | 38.5 | 39.9 | 3.86 | 28.4 | 68.1 | 111.6 | 2611 | . | . | 0.5 | . | 208.6 | 429 | . | . | 561.4 | 620.3 | . | . | 1.2 | . | 306.4 | 802 | . | . | 508.1 | 635.3 | . | 73.07 | 68.1 | 78.4 | 57.2 | 70.9 | 51.6 | 78.2 | 49.3 | 117.3 | 65 | 68.1 | 101.9 | 75.1 | 63.8 | 65.76 | 4E | 5I | 2.7 | 2.57 | 2.57 | 2.7 | 2.4 | 2.1 | 3.2 | 1.7 | 2.2 | 1.8 | 2.9 | 2.4 | 4.1 | 3 | 2.3 |  |  | 40.3 | . | . | . | . | . | . | . | . | . | . | . | . | . | . | . | 16.24 | 16.9 | 15.56 | 16.66 | 17.72 | 18.42 | 19.13 | 18.4 | 18.94 | 15.8 | 3.3 | 0 | 1.2 | 2.1 | 3 | 3.5 | 3.8 | 4.2 | 4.6 | 5.1 | 6.8 | 5.9 | 5 | 5.6 | 5.2 | 4.4 | 3.2 | 2.3 | 2.2 | 2.2 | 2.5 | 3.2 | 2.9 | 2.9 | 3.1 | 2.74 | 3.1 | 3.2 | 5.15 | 3.4 | 3 | 3 | 3 | 3 | 4 | 5 | 6 | 6 | 8 | 0 | 28 | 40 | 48 | 53 | 89 | 107 | 141 | 180 | 222 | 1 | 1 | 1 | 0 | 1 | 2 | 2 | 1 | 4 | 3 | 1 | 2 | 2 | 2 | 2 | 3 | 3 | 4 | 4 | 4 | 3 | 1 | 0 | 0 | 0 | 3 | 4 | 6 | 6 | 7 | 0 | 5EPUL701 | 1.2391 | 1.4479 | 8 | -1.96 | 1.96
G | 1 | OO | Y | ACSWMILD | MATRIX | TEST |  | N/A | 2005-07-17 | 14:45 | 55842-ISB | 58 | PC10B | 350 | 3.28 | 30.8 | 79.7 | 2.2 | . | 99 | 7 | 20 | 40 | 1.5 | 28.9 | 68.3 | 110 | 1600 | . | 97.9 | -2.9 | 18 | 40 | 2.37 | 30.1 | 68.1 | 110.1 | 2588 | . | . | 0.4 | . | 96 | 439 | . | . | 682.6 | 644.7 | . | . | 1.2 | . | 211.1 | 778 | . | . | 269.4 | 29.2 | . | 71.88 | 79.7 | 56.2 | 47.9 | 82.9 | 60.9 | 120.1 | 25.2 | 133.9 | 48.2 | 64.9 | 55.9 | 120.4 | 46 | 71.88 |  |  | 2.2 | 1.92 | 1.92 | 2 | 2 | 2.1 | 1.3 | 2.9 | 1.7 | 2 | 1.6 | 2.5 | 1.4 | 1.8 | 1.7 |  |  | 30.8 | . | . | . | . | . | . | . | . | . | . | . | . | . | . | . | 16.1 | 16.48 | 17.12 | 17.62 | 17.84 | 18.45 | 18.78 | 19.43 | 20.1 | 14.87 | 3 | 0.2 | 1 | 1.6 | 2.4 | 3.3 | 3.8 | 4.3 | 4.8 | 5.3 | 7.9 | 7.1 | 6.5 | 5.9 | 5.4 | 4.7 | 4 | 3.2 | 2.6 | 2.5 | 1.17 | 1.2 | 1.45 | 1.6 | 1.64 | 1.72 | 1.72 | 1.96 | 1.98 | 2.2 | 2 | 2 | 3 | 3 | 3 | 4 | 5 | 6 | 7 | 0 | 25 | 33 | 38 | 41 | 64 | 90 | 140 | 177 | 212 | 1 | 0 | 0 | 0 | 0 | 0 | 1 | 0 | 1 | 1 | 0 | 1 | 1 | 1 | 1 | 1 | 1 | 1 | 1 | 1 | 1 | 0 | 1 | 1 | 1 | 1 | 2 | 2 | 3 | 3 | 0 | 5FPUL703 | -2.2222 | -0.9935 | 13 | -1.96 | 1.96
G | 2 | AO | Y | 4TH | MATRIX | TEST |  | 20061123 | 2005-07-30 | 18:37 | 55844-ISB | 60 | PC10E | 350 | 3.48 | 35.1 | 46 | 2.1 | 103.4 | 99 | 7 | 20 | 40 | 1.5 | 28.7 | 68.2 | 110 | 1600 | 104.6 | 97.5 | -4.2 | 16.8 | 40 | 2.13 | 29.8 | 67.9 | 110.1 | 2592 | . | 87.6 | 0.7 | . | 107 | 442 | 103.3 | 362.7 | 667.6 | 628.9 | 496 | 118.8 | 1.3 | . | 213.5 | 813 | 100.4 | 456.2 | 615.2 | 631.2 | 460.4 | 46 | 46 | 55 | 60.3 | 27.3 | 32.5 | 39.7 | 45.2 | 40.8 | 54.9 | 50 | 73.9 | 41.8 | 30.7 | 46 |  |  | 2.1 | 2.07 | 2.07 | 2.2 | 2.6 | 2 | 2 | 2 | 1.9 | 2.2 | 1.8 | 1.8 | 2.3 | 1.4 | 2.6 |  |  | 35.1 | . | . | . | . | . | . | . | . | . | . | . | . | . | . | . | 16.16 | 16.8 | 17.44 | 18.14 | 18.22 | 18.63 | 19.09 | 19.76 | 20.87 | 15.63 | 3.2 | 0 | 0.9 | 1.7 | 2.6 | 3.6 | 4 | 4.6 | 5.1 | 5.6 | 8.5 | 7.9 | 7.5 | 7 | 6.5 | 5.8 | 4.9 | 4.9 | 3.9 | 3.6 | 1.93 | 1.95 | 2.12 | 2.16 | 2.29 | 2.44 | 2.54 | 2.54 | 2.56 | 2.75 | 2 | 3 | 3 | 3 | 4 | 4 | 5 | 5 | 6 | 0 | 24 | 34 | 38 | 42 | 72 | 89 | 106 | 136 | 180 | 1 | 0 | 0 | 0 | 0 | 1 | 0 | 1 | 1 | 2 | 0 | 2 | 2 | 2 | 2 | 2 | 3 | 3 | 3 | 3 | 2 | 0 | 0 | 0 | 1 | 2 | 2 | 3 | 4 | 4 | 0 | 5GPUL702 | 0.1087 | -0.8542 | 12 | -1.96 | 1.96
A | 2 | AO | Y | 4TH | MATRIX | TEST |  | 20061123 | 2005-08-01 | 01:17 | 55852-ISB | 59 | PC10B | 350 | 3.62 | 42.2 | 77.8 | 1.6 | . | 99 | 7.6 | 20 | 39.9 | 2 | 29 | 69.6 | 110 | 1601 | . | 97.3 | -2.3 | 24.6 | 39.9 | 1.8 | 28.7 | 69.2 | 112.2 | 2602 | . | . | 0.8 | . | 198.1 | 445 | . | . | 686 | 657 | . | . | 1.4 | . | 306 | 804 | . | . | 579 | 585 | . | 83.22 | 77.8 | 121.2 | 43.5 | 111.4 | 48.9 | 94.9 | 64.4 | 119.2 | 60.4 | 105.6 | 99.6 | 60.4 | 69.1 | 83.22 |  |  | 1.6 | 1.75 | 1.75 | 2 | 1 | 1.7 | 1.6 | 2.2 | 1.3 | 2.3 | 1 | 1.6 | 2 | 2 | 2.3 |  |  | 42.2 | . | . | . | . | . | . | . | . | . | . | . | . | . | . | . | 16.68 | 17.58 | 18.41 | 19.08 | 19.35 | 19.91 | 20.8 | 21.56 | 23.02 | 14.91 | 3.3 | 0.3 | 1.2 | 2.1 | 2.9 | 3.7 | 4.1 | 4.6 | 5.1 | 5.6 | 7.37 | 6.99 | 6.58 | 5.79 | 5.77 | 4.84 | 4.58 | 3.83 | 3.21 | 2.69 | 1.05 | 1.41 | 1.54 | 1.64 | 1.77 | 1.56 | 1.85 | 1.89 | 2.03 | 2.13 | 2 | 2 | 3 | 3 | 3 | 3 | 4 | 6 | 7 | 1 | 26 | 38 | 42 | 44 | 65 | 79 | 131 | 175 | 211 | 1 | <1 | <1 | <1 | <1 | <1 | 1 | <1 | <1 | <1 | <1 | <1 | 1 | <1 | 1 | 2 | 1 | 1 | 2 | 2 | <1 | <1 | <1 | <1 | <1 | 1 | 2 | 3 | 3 | 4 | <1 | 5FPUL704 | -0.1111 | -1.1176 | 8 | -1.96 | 1.96
B | 1 | AO | Y | 2ND | MATRIX | TEST |  | N/A | 2005-08-04 | 09:37 | 55846-ISB | 56 | 830-2 | 350 | 3.61 | 45.7 | 101.8 | 2.2 | . | 99 | 7 | 20 | 40 | 1.98 | 30 | 68 | 110 | 1600 | . | 98.1 | 3.3 | 38.1 | 39.9 | 3.75 | 28.2 | 68.3 | 110.2 | 2612 | . | . | 0.5 | . | 209 | 428 | . | . | 165.8 | 625.3 | . | . | 1.2 | . | 308.8 | 802 | . | . | 653.7 | 637.8 | . | 106.88 | 101.8 | 100.7 | 132.9 | 92.7 | 165.3 | 90.7 | 63.5 | 130.1 | 96.3 | 180.6 | 141.5 | 43.9 | 44.3 | 106.88 |  |  | 2.2 | 2.35 | 2.35 | 3.1 | 1.6 | 2.1 | 2.5 | 2.3 | 2 | 2.5 | 2.4 | 2.3 | 3 | 2.4 | 2 |  |  | 45.7 | . | . | . | . | . | . | . | . | . | . | . | . | . | . | . | 17.1 | 17.9 | 19.54 | 18.7 | 15.53 | 19.09 | 20.64 | 21.36 | 21.99 | 17.15 | 3.4 | 0 | 1.3 | 2.2 | 2.8 | 3.6 | 4.1 | 4.5 | 5 | 5.6 | 10 | 8.1 | 6.6 | 6.2 | 5.4 | 5.7 | 5.3 | 4.3 | 3 | 2.7 | 1.4 | 2.8 | 2.9 | 2.9 | 3.1 | 4.1 | 4 | 4.3 | 4.5 | 5.2 | 1 | 2 | 2 | 2 | 3 | 3 | 4 | 4 | 5 | 0 | 32 | 45 | 54 | 58 | 95 | 118 | 145 | 212 | 284 | 2 | 0 | 0 | 1 | 1 | 5 | 2 | 1 | 0 | 0 | 1 | 1 | 0 | 2 | 1 | 1 | 1 | 1 | 2 | 2 | 1 | 1 | 2 | 1 | 1 | 2 | 2 | 3 | 6 | 5 | 0 | 5GPUL703 | 0.6556 | 1.0736 | 9 | -1.96 | 1.96
G | 1 | AO | Y | 3RD | MATRIX | TEST |  | 20061123 | 2005-08-05 | 12:30 | 55845-ISB | 62 | PC10E | 350 | 3.4 | 33.4 | 55.4 | 2 | 106.6 | 99 | 7 | 20 | 40 | 1.49 | 29.2 | 68.3 | 110 | 1600 | 103.8 | 97.9 | -3 | 17.6 | 39.9 | 2.39 | 28.9 | 68.3 | 110 | 2592 | 32150 | 70.6 | 0.4 | . | 93.2 | 439 | 102.9 | 407.5 | 688.3 | 642.9 | 513.8 | 101.5 | 1.1 | . | 212.3 | 783 | 99.4 | 488.6 | 622.1 | 626.8 | 435.5 | 48.9 | 55.4 | 55.9 | 40.9 | 57.6 | 41.7 | 54.8 | 24.7 | 55.4 | 88 | 13.5 | 47.5 | 42.5 | 64.6 | 52.24 | 5E |  | 2 | 1.88 | 1.88 | 1.7 | 1.7 | 1.9 | 2.1 | 1.3 | 1.9 | 2.2 | 1.6 | 2.7 | 2.2 | 1.4 | 1.8 |  |  | 33.4 | . | . | . | . | . | . | . | . | . | . | . | . | . | . | . | 16.18 | 16.83 | 17.42 | 18.53 | 18.37 | 18.43 | 19.11 | 19.23 | 19.74 | 15.63 | 3.3 | 0.1 | 0.9 | 1.8 | 2.6 | 3.5 | 4 | 4.3 | 4.9 | 5.3 | 8.5 | 7.8 | 7.2 | 6.7 | 6.3 | 5.3 | 4.8 | 4.2 | 3.8 | 3.3 | 1.92 | 2.07 | 2.34 | 2.3 | 2.31 | 2.44 | 2.25 | 2.36 | 2.39 | 2.55 | 2 | 3 | 3 | 3 | 3 | 4 | 4 | 5 | 6 | 0 | 26 | 34 | 39 | 40 | 63 | 79 | 94 | 120 | 167 | 1 | 0 | 0 | 0 | 1 | 1 | 1 | 1 | 1 | 2 | 0 | 2 | 2 | 2 | 2 | 2 | 2 | 3 | 3 | 3 | 2 | 0 | 0 | 0 | 1 | 1 | 2 | 3 | 3 | 4 | 0 | 5GPUL702 | -0.2609 | 0.125 | 14 | -1.96 | 1.96
A | 3 | AC | Y |  |  |  |  | 20061123 | 2005-08-06 | 16:20 | 55907-ISB | 71 | 830-2 | 350 | 3.4 | 52.5 | 102.3 | 2.2 | 102.9 | 99 | 7.4 | 20 | 40 | 2.02 | 29 | 68.4 | 110.5 | 1600 | 102.9 | 97.1 | -2.9 | 26.7 | 39.9 | 1.95 | 28.6 | 68.5 | 111.4 | 2600 | 32143 | 2.6 | 0.8 | . | 198.5 | 445 | 98.4 | 351.1 | 370 | 644 | 510 | 4.1 | 1.3 | . | 305 | 834 | 102.6 | 389.2 | 578 | 599 | 439 | 99.18 | 102.3 | 79.7 | 104.6 | 80.9 | 70.5 | 74.9 | 117.6 | 89.2 | 157 | 93.7 | 116.3 | 70.6 | 135.2 | 99.18 |  |  | 2.2 | 2.11 | 2.11 | 2.1 | 2.9 | 1.2 | 2.5 | 1.9 | 3.2 | 1.8 | 1.6 | 1.9 | 2.2 | 1.7 | 2.3 |  |  | 52.5 | . | . | . | . | . | . | . | . | . | . | . | . | . | . | . | 16.57 | 17.1 | 17.67 | 17.93 | 18.02 | 18.2 | 18.52 | 19.02 | 19.98 | 16.37 | 3.3 | 0.2 | 0.9 | 1.7 | 2.4 | 3.3 | 3.8 | 4.4 | 5.1 | 5.7 | 10.89 | 9.69 | 8.76 | 7.35 | 6.68 | 5.43 | 4.39 | 3.83 | 2.86 | 2.47 | 1.86 | 1.84 | 1.85 | 2.21 | 2.25 | 2.17 | 1.95 | 2.18 | 2.25 | 2.47 | 2 | 3 | 3 | 3 | 3 | 4 | 4 | 6 | 7 | <1 | 24 | 40 | 51 | 60 | 94 | 121 | 174 | 232 | 274 | 1 | <1 | <1 | <1 | <1 | <1 | <1 | <1 | <1 | 1 | <1 | <1 | 1 | 1 | 1 | 1 | 1 | 1 | 2 | 2 | <1 | <1 | <1 | <1 | <1 | 2 | 3 | 3 | 4 | 4 | <1 | 5FPUL704 | 1.4111 | 1.1043 | 3 | -1.96 | 1.96
B | 1 | AO | Y | MATRIX | TEST |  |  | N/A | 2005-08-29 | 01:35 | 55847-ISB | 61 | 830-2 | 350 | 3.2 | 39.4 | 75.5 | 2.5 | . | 99 | 7 | 20 | 40 | 2.04 | 30 | 68 | 110.1 | 1600 | . | 98 | 2.9 | 27.8 | 39.8 | 3.68 | 28.4 | 68.4 | 110.1 | 2631 | . | . | 0.6 | . | 237.1 | 423 | . | . | 617.4 | 588.7 | . | . | 1.2 | . | 309.4 | 765 | . | . | 639.8 | 642.3 | . | 64.57 | 75.5 | 90.8 | 47.2 | 64 | 53 | 49.4 | 45.1 | 82.6 | 52.5 | 58.7 | 57.2 | 133.3 | 41 | 64.57 |  |  | 2.5 | 2.26 | 2.1 | 2.3 | 2.1 | 1.6 | 2.5 | 2.2 | 2 | 1.7 | 2.3 | 2.1 | 2.3 | 1.9 | 4.1 |  | 6I | 39.4 | . | . | . | . | . | . | . | . | . | . | . | . | . | . | . | 16.65 | 17.04 | 18 | 18.44 | 16.46 | 16.3 | 18.54 | 18.68 | 19.01 | 15.93 | 3.2 | 0 | 0.6 | 1.2 | 2.7 | 3.4 | 3.8 | 4.2 | 4.6 | 5.1 | 10.5 | 9.9 | 9.2 | 8.7 | 7.3 | 5.7 | 5.2 | 3.4 | 3.3 | 3 | 2.6 | 2.73 | 3 | 3.5 | 3.7 | 4 | 3.7 | 3.83 | 4.1 | 4.5 | 1 | 2 | 2 | 3 | 3 | 4 | 5 | 5 | 7 | 0 | 25 | 41 | 56 | 67 | 103 | 135 | 159 | 194 | 263 | 1 | 1 | 1 | 1 | 4 | 0 | 0 | 1 | 1 | 2 | 1 | 1 | 1 | 1 | 1 | 1 | 2 | 1 | 2 | 3 | 1 | 2 | 2 | 2 | 2 | 4 | 4 | 7 | 8 | 8 | 1 | 5GPUL703 | -0.0444 | -0.5399 | 11 | -1.96 | 1.96
B | 2 | AC | Y |  |  |  |  | 20061123 | 2005-09-07 | 19:51 | 56950-ISB | 67 | PC10B | 350 | 3.32 | 46.1 | 110.4 | 2.6 | 101.2 | 99 | 7 | 20 | 40 | 1.94 | 30 | 68 | 110 | 1600 | 101.6 | 97.9 | 2.8 | 21.6 | 39.4 | 3.47 | 28.9 | 68.5 | 110.1 | 2615 | . | 86.2 | 2.5 | . | 207.2 | 446 | 49.2 | 347.8 | 651.7 | 609.6 | 505.1 | 139.2 | 5.9 | . | 310.8 | 806 | 47.3 | 398.8 | 633.9 | 620.9 | 455.4 | 104.16 | 110.4 | 74.9 | 103.9 | 120.2 | 79.2 | 64.9 | 84 | 223 | 88.5 | 182.5 | 78 | 89.4 | 61.4 | 104.16 |  |  | 2.6 | 2.37 | 2.37 | 3.5 | 2.8 | 2.2 | 2.2 | 1.8 | 2 | 2.2 | 2.3 | 2.5 | 2.4 | 1.8 | 2.7 |  |  | 46.1 | . | . | . | . | . | . | . | . | . | . | . | . | . | . | . | 16.74 | 17.41 | 18.36 | 17.75 | 18.61 | 18.92 | 17.82 | 20.03 | 20.7 | 14.92 | 3.1 | 0 | 1.5 | 2.2 | 2.7 | 3.3 | 3.7 | 4.1 | 4.5 | 4.8 | 6.8 | 6.2 | 5.3 | 5 | 4.8 | 4.1 | 3.9 | 2.87 | 2.5 | 2.2 | 1.95 | 2.1 | 2.3 | 2.2 | 2.5 | 2.3 | 2.8 | 3.1 | 3.35 | 3.6 | 2 | 2 | 2 | 2 | 2 | 3 | 4 | 5 | 7 | 0 | 31 | 44 | 50 | 53 | 86 | 111 | 166 | 209 | 241 | 1 | 1 | 0 | 2 | 1 | 0 | 1 | 1 | 2 | 1 | 0 | 0 | 2 | 1 | 0 | 3 | 2 | 1 | 1 | 3 | 0 | 2 | 1 | 1 | 1 | 2 | 2 | 3 | 3 | 3 | 1 | 5GPUL703 | 0.6111 | 1.0131 | 7 | -1.96 | 1.96
B | 1 | AO | Y | 4TH | MATRIX | TEST |  | 20061123 | 2005-09-15 | 18:32 | 56972-ISB | 64 | PC10B | 350 | 3.57 | 43.1 | 90.4 | 1.9 | 101.1 | 99 | 7 | 20 | 40 | 1.95 | 30 | 68 | 110 | 1600 | 101.2 | 98 | 2.8 | 29.2 | 39.8 | 3.6 | 28.1 | 68.4 | 110.2 | 2606 | . | 89.8 | 0.5 | . | 203.9 | 442 | 71.7 | 323.9 | 673.9 | 638.2 | 514.7 | 139.8 | 1.2 | . | 311 | 779 | 90.8 | 391.5 | 640.3 | 646.2 | 462 | 93.94 | 90.4 | 106.6 | 87.1 | 85.9 | 54.3 | 91.3 | 99.6 | 90.7 | 130.6 | 94.9 | 90.8 | 102.3 | 93.2 | 93.94 |  |  | 1.9 | 2.12 | 2.02 | 2.4 | 2 | 1.7 | 1.6 | 2.3 | 1.8 | 2.1 | 1.6 | 3.5 | 1.7 | 1.8 | 2.9 |  | 6I | 43.1 | . | . | . | . | . | . | . | . | . | . | . | . | . | . | . | 16.62 | 16.57 | 16.26 | 17.86 | 18.03 | 18.47 | 18.92 | 19.61 | 20.18 | 14.83 | 3.2 | 0.1 | 1.6 | 2.5 | 3 | 3.4 | 3.9 | 4.3 | 4.8 | 5.4 | 7.2 | 6.3 | 5.2 | 4.58 | 4.2 | 3.4 | 2.9 | 2.2 | 1.9 | 1.5 | 1.4 | 1.6 | 2.2 | 2.4 | 2.4 | 2.5 | 3 | 2.6 | 3.2 | 3.4 | 2 | 2 | 2 | 2 | 3 | 4 | 5 | 7 | 7 | 0 | 30 | 44 | 51 | 55 | 80 | 121 | 171 | 212 | 248 | 1 | 2 | 0 | 0 | 0 | 2 | 0 | 0 | 0 | 4 | 0 | 1 | 0 | 0 | 0 | 1 | 1 | 2 | 3 | 2 | 2 | 1 | 0 | 0 | 0 | 2 | 2 | 2 | 4 | 4 | 0 | 5EPUL701 | 0.0556 | -0.2941 | 12 | -1.96 | 1.96
A | 4 | AC | Y |  |  |  |  | 20061123 | 2005-10-16 | 03:29 | 55909-ISB | 87 | PC10E | 350 | 3.48 | 36.9 | 45.9 | 1.5 | 103 | 99 | 7.5 | 20 | 40 | 2 | 29 | 68.4 | 110.1 | 1601 | 102.3 | 98.7 | -2.1 | 24.9 | 40.1 | 2.65 | 27.7 | 68.1 | 110.7 | 2599 | 32142 | 67.2 | 0.8 | . | 212.6 | 428 | 102.4 | 313.3 | 686 | 662 | 501 | 112.5 | 1.3 | . | 325.2 | 812 | 97.9 | 384 | 580 | 593 | 422 | 45.93 | 45.9 | 59.4 | 39.1 | 74 | 47.7 | 51.8 | 37.7 | 57.3 | 21.9 | 45.6 | 39.5 | 56.6 | 20.6 | 45.93 |  |  | 1.5 | 1.44 | 1.5 | 1.5 | 1.2 | 1.6 | 2.3 | 1.5 | 0.9 | 0.8 | 1 | 1.4 | 2.4 | 1.6 | 1.1 | 4E |  | 36.9 | . | . | . | . | . | . | . | . | . | . | . | . | . | . | . | 16.48 | 17.42 | 18.21 | 18.98 | 19.14 | 19.76 | 20.45 | 21.32 | 22.47 | 15.66 | 3.2 | 0.1 | 1 | 2.1 | 2.7 | 3.5 | 3.9 | 4.4 | 5 | 5.5 | 8.3 | 7.69 | 7.14 | 6.81 | 6.43 | 5.71 | 5.13 | 4.48 | 4.1 | 3.42 | 1.8 | 2.06 | 2.14 | 2.47 | 2.22 | 2.56 | 2.54 | 2.73 | 2.86 | 2.84 | 2 | 3 | 3 | 3 | 4 | 4 | 5 | 6 | 7 | <1 | 25 | 40 | 47 | 50 | 76 | 94 | 109 | 144 | 205 | 1 | 2 | 2 | 3 | <1 | <1 | 2 | 2 | 1 | 3 | <1 | 2 | 2 | 3 | 2 | 3 | 3 | 3 | 3 | 3 | 2 | <1 | <1 | <1 | <1 | 1 | 3 | 4 | 4 | 5 | <1 | 5HPUL703 | 0.5 | -0.8646 | 12 | -1.96 | 1.96
A | 2 | AC | Y |  |  |  |  | 20070924 | 2006-09-24 | 04:18 | 58241-ISB | 162 | PC10B | 350 | 3.66 | 52.4 | 123.8 | 0.8 | 103 | 99 | 7.2 | 20 | 40 | 2 | 29 | 68 | 110 | 1601 | 101.8 | 98.6 | -1 | 24.5 | 39.9 | 1.84 | 28.4 | 68.3 | 110.1 | 2603 | 32136 | 65.9 | 0.8 | . | 213.7 | 421 | 102.3 | 291.4 | 701 | 679 | 517 | 117.4 | 1.4 | . | 309.8 | 789 | 98.1 | 368 | 592 | 625 | 439 | 130.85 | 123.8 | 185.1 | 71.3 | 157.3 | 90.5 | 199.6 | 66.1 | 186.1 | 109.9 | 172.1 | 106.9 | 121.2 | 104.1 | 130.85 | N | N | 0.8 | 1.1 | 1.02 | 1.2 | 1.3 | 2.1 | 1 | 1.3 | 1 | 1 | 0.8 | 0.9 | 0.9 | 1 | 0.7 | 2E | N | 52.4 | 52.4 | 51.7 | 55.7 | 38.7 | 62.7 | 51 | 49.3 | 47.7 | 64 | 44.7 | 53.7 | 56.7 | 52.7 | . | . | 16.19 | 16.94 | 17.33 | 18.4 | 18.71 | 19.47 | 20.33 | 20.98 | 22.38 | 15 | 3.5 | 0.4 | 1.1 | 1.6 | 2.4 | 3.8 | 4.3 | 4.9 | 5.3 | 6 | 7.39 | 6.79 | 5.49 | 4.78 | 3.9 | 3.99 | 3.02 | 2.05 | 1.87 | 1.78 | 1.11 | 1.36 | 1.66 | 1.47 | 1.51 | 1.46 | 1.87 | 2.01 | 2.28 | 2.51 | 2 | 3 | 3 | 4 | 4 | 6 | 7 | 8 | 10 | <1 | 24 | 34 | 38 | 42 | 76 | 135 | 180 | 234 | 291 | 1 | <1 | <1 | <1 | <1 | <1 | <1 | <1 | 2 | 3 | <1 | 1 | 1 | 1 | <1 | 1 | 1 | 1 | 2 | 2 | <1 | <1 | <1 | <1 | <1 | 1 | 2 | 2 | 3 | 4 | <1 | 6HPP1002 | 1.7778 | 1.8889 | 21 | -1.96 | 1.96
B | 1 | AC | Y |  |  |  |  | 20071113 | 2006-11-13 | 20:50 | 57939-ISB | 135 | PC10B | 350 | 3.73 | 43.1 | 102.7 | 1.3 | 100.3 | 99 | 7 | 20 | 39.9 | 2.05 | 30 | 68 | 110 | 1600 | 100.4 | 98.9 | 3.8 | 26.1 | 40.1 | 3.77 | 31.6 | 68 | 109.9 | 2612 | 32139 | 88.6 | 0.4 | 69.8 | 212.2 | 438 | 89 | 314.2 | 687 | 618.5 | 503.4 | 32.4 | 0.9 | 52.7 | 302.6 | 816 | 88.2 | 394.1 | 692 | 610.2 | 531.1 | 112.43 | 102.7 | 112.1 | 89.1 | 155.5 | 81.3 | 127.7 | 147.8 | 91.6 | 85.9 | 136.3 | 88.4 | 109.6 | 123.9 | 112.43 |  |  | 1.3 | 1.61 | 1.61 | 1.3 | 1.2 | 1.8 | 1 | 2.1 | 1.3 | 2 | 1.5 | 1.8 | 1.7 | 1.5 | 2.1 |  |  | 43.1 | 41.8 | 44.7 | 57.3 | 43.7 | 39.3 | 43 | 31.3 | 28 | 29.7 | 45.3 | 39 | 44.7 | 55.3 | 4 | . | 16.58 | 17.34 | 18 | 18.1 | 17.72 | 18.42 | 19.35 | 20.54 | 21.64 | 14.8 | 3.2 | 0.2 | 1.5 | 2.4 | 3.1 | 3.5 | 4.1 | 4.7 | 5.2 | 5.9 | 7.6 | 6.9 | 6.9 | 6 | 4 | 3.3 | 5 | 4.4 | 1.9 | 1.6 | 1.6 | 1.8 | 2 | 2.1 | 2.3 | 2.2 | 2.6 | 3.9 | 2.7 | 3.2 | 2 | 2 | 3 | 3 | 3 | 4 | 5 | 6 | 6 | 0 | 29 | 42 | 49 | 51 | 73 | 101 | 149 | 190 | 237 | 1 | 0 | 0 | 0 | 0 | 0 | 0 | 0 | 1 | 4 | 0 | 1 | 2 | 0 | 2 | 1 | 1 | 2 | 1 | 3 | 0 | 1 | 1 | 0 | 1 | 4 | 0 | 4 | 4 | 3 | 2 | 6HPP1004 | 0.0556 | 0.5098 | 23 | -1.96 | 1.96
G | 2 | AC | Y |  |  |  |  | 20080129 | 2006-12-15 | 11:56 | 58207-ISB | 170 | PC10B | 350 | 2.92 | 40.9 | 107.6 | 1.7 | 105.3 | 99 | 7 | 20 | 40 | 1.5 | 29.4 | 68 | 110 | 1600 | 104.2 | 97.6 | -4.1 | 16.3 | 40 | 2.16 | 30.7 | 67.8 | 110.1 | 2591 | 32144 | 84.5 | 0.6 | 70.6 | 104.9 | 451 | 100.7 | 384.4 | 657.3 | 630.5 | 491.5 | 116.4 | 1.3 | 48.3 | 213.9 | 831 | 99.8 | 468.4 | 343.7 | 613.3 | 426.5 | 85.8 | 107.6 | 92.1 | 84.8 | 120.7 | 69.6 | 118.6 | 70.1 | 104.7 | 68.8 | 77.3 | 56.2 | 85.4 | 81.8 | 85.8 |  |  | 1.7 | 0.99 | 0.99 | 0.3 | 0.5 | 0.6 | 1.1 | 0.5 | 1.2 | 1.4 | 0.6 | 0.9 | 2.1 | 1 | 1.7 |  |  | 40.9 | 40.9 | 32 | 55.3 | 33.3 | 43.3 | 37.3 | 45.3 | 40.3 | 38 | 37 | 43 | 44 | 42.3 | . | . | 14.88 | 16.64 | 17.4 | 18.14 | 18.2 | 18.38 | 18.69 | 19.05 | 19.49 | 14.88 | 3 | 0.1 | 0.9 | 1.7 | 2.3 | 3.1 | 3.4 | 3.6 | 4 | 4.3 | 7.7 | 7.3 | 6.6 | 6.1 | 5.7 | 6 | 5.2 | 4.8 | 4.4 | 4.1 | 0.94 | 1.1 | 1.21 | 1.35 | 1.43 | 1.73 | 1.65 | 1.75 | 1.97 | 2.05 | 2 | 3 | 3 | 3 | 4 | 4 | 5 | 7 | 8 | 0 | 23 | 33 | 38 | 42 | 69 | 86 | 127 | 170 | 218 | 1 | 1 | 0 | 1 | 1 | 0 | 0 | 1 | 1 | 1 | 0 | 1 | 1 | 1 | 1 | 1 | 1 | 1 | 1 | 1 | 1 | 0 | 0 | 1 | 1 | 1 | 2 | 3 | 3 | 4 | 0 | 6KPP1004 | -0.3519 | 0.8301 | 21 | -1.96 | 1.96
A | 3 | AC | Y |  |  |  |  | 20071220 | 2006-12-20 | 06:54 | 58242-ISB | 174 | PC10B | 350 | 3.44 | 40.7 | 86.1 | 1.4 | 102.5 | 99 | 7.2 | 20 | 40 | 2 | 28.9 | 68 | 110 | 1599 | 104.7 | 97.9 | -3.1 | 25.4 | 40 | 2.09 | 28.5 | 68.5 | 110 | 2599 | 32136 | 68.4 | 0.8 | 64.3 | 206 | 418 | 102.3 | 307.8 | 640 | 435 | 516 | 109.6 | 1.2 | 32.1 | 309.4 | 821 | 96 | 389.6 | 634 | 614 | 436 | 84.52 | 86.1 | 101.5 | 58.7 | 69.3 | 72 | 147 | 59.4 | 83.4 | 84.2 | 67.1 | 94.2 | 103 | 74.5 | 84.52 | N | N | 1.4 | 1.74 | 1.31 | 1.4 | 4.5 | 3.3 | 1 | 1.6 | 0.9 | 1.3 | 1.6 | 1.4 | 1.2 | 1.4 | 1.3 | 2E | 1I | 40.7 | 40.7 | 33 | 49.3 | 34 | 31.3 | 45.3 | 43 | 38 | 41.7 | 42 | 45 | 39.3 | 46 | . | . | 16.33 | 17.04 | 17.64 | 17.96 | 18.27 | 18.8 | 19.54 | 20.55 | 21.94 | 14.98 | 3.2 | 0.3 | 1.2 | 1.8 | 2.7 | 3.3 | 3.8 | 4.3 | 5 | 5.7 | 7.68 | 7.03 | 6.21 | 5.75 | 5.08 | 4.41 | 3.56 | 2.9 | 2.27 | 1.87 | 1.22 | 1.28 | 1.78 | 1.56 | 1.49 | 1.65 | 1.85 | 2.24 | 1.92 | 1.97 | 2 | 3 | 3 | 3 | 4 | 5 | 6 | 7 | 8 | <1 | 28 | 39 | 46 | 48 | 61 | 85 | 143 | 177 | 213 | 1 | <1 | <1 | <1 | <1 | <1 | <1 | <1 | 1 | 3 | <1 | <1 | <1 | <1 | 1 | <1 | 1 | 1 | 2 | 1 | <1 | <1 | <1 | <1 | <1 | <1 | 2 | 2 | 2 | 3 | <1 | 6KPP1004 | -0.3889 | -0.5752 | 20 | -1.96 | 1.96
B | 2 | AC | Y |  |  |  |  | 20080219 | 2007-02-19 | 10:21 | 58239-ISB | 144 | PC10B | 350 | 3.54 | 36.1 | 101.2 | 1.4 | 101.8 | 99 | 7 | 20 | 40 | 1.35 | 30 | 68 | 110 | 1600 | 101.7 | 97 | 3.7 | 13.6 | 39.9 | 3.66 | 29.6 | 67.8 | 110.1 | 2608 | 32094 | 93.8 | 3 | 81.5 | 216.1 | 430 | 61.8 | 329.9 | 684.3 | 634.6 | 515.4 | 131 | 6.7 | 59.1 | 305.6 | 798 | 88.3 | 395.4 | 617 | 610.9 | 460.6 | 112.13 | 101.2 | 132.1 | 82.2 | 123.5 | 64.7 | 89.6 | 101.3 | 121 | 80.5 | 216.1 | 129.8 | 101.2 | 103.6 | 103.58 | 5E |  | 1.4 | 1.49 | 1.49 | 1.9 | 1.5 | 0.9 | 2 | 1.4 | 1.4 | 1.7 | 0.8 | 1.9 | 1.4 | 1.4 | 1.6 |  |  | 36.1 | 34.5 | 39 | 41.3 | 36.7 | 36.3 | 18 | 26 | 40 | 33.3 | 33 | 30.3 | 39.7 | 40.3 | 2 | . | 16.23 | 17.12 | 17.7 | 18.43 | 18.63 | 19.36 | 20.2 | 20.94 | 22.8 | 14.62 | 3.3 | 0.2 | 1.2 | 2 | 2.7 | 3.8 | 4.1 | 4.5 | 4.9 | 5.4 | 6.8 | 6.8 | 6.1 | 6.1 | 6.1 | 3.8 | 5 | 4.9 | 4.5 | 2.1 | 1.8 | 2 | 1.9 | 2 | 2 | 2.2 | 2.5 | 3.3 | 3.6 | 4 | 1 | 2 | 2 | 2 | 2 | 3 | 4 | 6 | 7 | 0 | 31 | 45 | 56 | 57 | 90 | 113 | 151 | 204 | 248 | 1 | 1 | 0 | 1 | 0 | 4 | 0 | 0 | 0 | 0 | 0 | 2 | 4 | 2 | 2 | 7 | 7 | 8 | 10 | 10 | 0 | 1 | 3 | 5 | 4 | 0 | 6 | 2 | 5 | 4 | 1 | 6LPPC1001 | -1.2407 | 0.4118 | 21 | -1.96 | 1.96
F | 1 | AC | Y | 1ST OF 2 |  |  |  | N/A | 2007-05-18 | 03:27 | 60582-ISB | 209 | 831 | 350 | 3.06 | 43.5 | 122 | 2 | 100.2 | 99 | 7 | 19.9 | 40 | 2.01 | 30 | 68 | 110 | 1600 | 100.2 | 97.8 | 1.9 | 28.7 | 40 | 2.04 | 28 | 66.4 | 110 | 2598 | 32148 | 80.1 | 0.3 | 72.2 | 94 | 448 | 101.9 | 355.4 | 685.3 | 633 | 508.5 | 128.1 | 1 | 59.3 | 214.5 | 803 | 100.1 | 410.7 | 583.6 | 588.9 | 411.7 | 105.66 | 122 | 101 | 66 | 167 | 96 | 110 | 60 | 249 | 72 | 95 | 79 | 123 | 50 | 105.66 |  |  | 2 | 1.45 | 1.45 | 1.8 | 1.4 | 2.6 | 1.7 | 1.1 | 1 | 1.7 | 1.2 | 2.6 | 0.3 | 1.8 | 0.3 |  |  | 43.5 | 43.5 | 40 | 48 | 47 | 50.7 | 45.3 | 36.7 | 41.3 | 47.7 | 37.7 | 47 | 42.7 | 38.3 | . | . | 16.66 | 17.3 | 17.97 | 18.59 | 18.76 | 19.07 | 19.48 | 19.95 | 20.58 | 14.87 | 3.1 | 0 | 1.1 | 1.9 | 2.4 | 3.2 | 3.5 | 3.7 | 4.1 | 4.5 | 7.7 | 7.2 | 6.5 | 6.5 | 6 | . | 5.6 | 5.1 | 4.5 | 4.1 | 1.67 | 1.7 | 1.8 | 1.9 | 1.9 | . | 2.1 | 2.4 | 2.6 | 4.3 | 2 | 2 | 3 | 3 | 3 | 4 | 4 | 5 | 5 | 0 | 23 | 34 | 40 | 45 | 65 | 89 | 130 | 160 | 190 | 1 | 0 | 0 | 0 | 0 | 0 | 0 | 0 | 0 | 0 | 0 | 0 | 0 | 0 | 0 | 0 | 0 | 0 | 0 | 0 | 0 | 0 | 0 | 0 | 1 | 1 | 1 | 2 | 2 | 2 | 0 | 7APP1002 | 0.1296 | 1.7712 | 9 | -1.96 | 1.96
A | 4 | AC | Y |  |  |  |  | 20080701 | 2007-07-01 | 15:54 | 58243-ISB | 218 | PC10B | 350 | 3.57 | 46.2 | 91.2 | 1.2 | 102.6 | 98.9 | 7.3 | 20 | 40 | 2 | 28.9 | 68.9 | 110 | 1598 | 102.2 | 98.7 | -1.6 | 34.4 | 40 | 2.78 | 28.9 | 69.5 | 110.1 | 2597 | 32136 | 48 | 0.7 | 55.3 | 205.3 | 444 | 103.4 | 307.2 | 689 | 651 | 505 | 76.5 | 1.1 | 31.6 | 304.9 | 801 | 101.1 | 375.6 | 588 | 577 | 425 | 94.73 | 91.2 | 118.7 | 71.2 | 104.2 | 67.7 | 119.1 | 73.6 | 117 | 91.3 | 125.5 | 57.2 | 145 | 46.3 | 94.73 | N | N | 1.2 | 1.44 | 1.31 | 0.9 | 1.2 | 1.5 | 1.5 | 2.9 | 1.6 | 1.4 | 1.4 | 1.6 | 0.9 | 1.3 | 1.1 | 3E | N | 46.2 | 46.2 | 48.3 | 39.7 | 48.7 | 45 | 50 | 39 | 42.7 | 45.7 | 44 | 55.3 | 54.3 | 41.7 | . | . | 16.76 | 17.43 | 17.72 | 18.14 | 18.45 | 18.95 | 19.4 | 20.33 | 21.11 | 14.98 | 3.2 | 0.2 | 1.6 | 2.4 | 2.8 | 3.4 | 4 | 4.4 | 4.9 | 5.4 | 7.55 | 6.73 | 5.88 | 5.3 | 4.78 | 4.1 | 3.54 | 2.93 | 2.58 | 1.71 | 1.1 | 1.55 | 1.61 | 1.59 | 1.55 | 1.62 | 1.67 | 1.84 | 1.92 | . | 3 | 4 | 4 | 4 | 5 | 6 | 9 | 13 | 17 | <1 | 43 | 56 | 65 | 68 | 101 | 152 | 208 | 256 | 303 | 1 | <1 | <1 | <1 | <1 | <1 | <1 | <1 | 1 | 2 | <1 | 2 | 2 | 2 | 2 | 4 | 4 | 4 | 5 | 5 | <1 | 1 | 2 | 2 | 2 | 3 | 4 | 5 | 6 |  | <1 | 7EPP1005 | 0.6296 | -0.2418 | 24 | -1.96 | 1.96
F | 1 | AC | Y |  |  |  |  | 20080727 | 2007-07-27 | 03:14 | 60583-ISB | 221 | 831 | 350 | 3.61 | 40.5 | 97.6 | 1.3 | 101.9 | 99 | 7 | 20 | 40 | 2.01 | 30 | 68.1 | 110 | 1600 | 102.2 | 97.9 | 1.8 | 18.8 | 39.9 | 1.94 | 27.2 | 67.4 | 110 | 2598 | 32208 | 82 | 0.3 | 78 | 95.1 | 450 | 102.2 | 354.4 | 687.6 | 630.2 | 505.6 | 128.6 | 1 | 59 | 211 | 789 | 99.1 | 419.2 | 620.1 | 612.4 | 440.8 | 102.68 | 97.6 | 125.4 | 70.4 | 110.3 | 87.7 | 95.6 | 66.4 | 129.1 | 92.7 | 166.7 | 88.1 | 106.4 | 93.4 | 102.68 |  |  | 1.3 | 1.45 | 1.45 | 2.1 | 1.3 | 1.1 | 1.2 | 1.3 | 1.6 | 1.4 | 0.8 | 2.3 | 1.4 | 2.1 | 0.8 |  |  | 40.5 | 40.5 | 43.3 | 39.3 | 42 | 43.7 | 44.3 | 45 | 42.7 | 33.3 | 35 | 42.7 | 37.7 | 37 | . | . | 16.86 | 17.79 | 18.38 | 19.06 | 19.75 | 20.51 | 21.2 | 22.12 | 23.59 | 15.09 | 3.3 | 0 | 1.2 | 2.2 | 2.8 | 3.6 | 4 | 4.6 | 5.1 | 5.7 | 7.7 | 7.2 | 6.8 | 6.4 | 6.2 | 5.8 | 5.2 | 5.5 | 5.1 | 3.6 | 1.87 | 2.2 | 2.4 | 3.1 | 2.7 | 3.1 | 3.5 | 4.4 | 4.1 | 3.6 | 1 | 2 | 2 | 2 | 2 | 2 | 3 | 5 | 6 | 0 | 25 | 35 | 38 | 40 | 59 | 74 | 120 | 150 | 200 | 1 | 0 | 0 | 0 | 0 | 0 | 0 | 0 | 0 | 0 | 0 | <2 | <2 | <2 | <2 | <2 | <2 | <2 | <2 | <2 | <2 | 0 | 1 | 1 | 1 | 1 | 2 | 2 | 3 | 3 | 0 | 7EPP1004 | -0.4259 | 0.1765 | 11 | -1.96 | 1.96
G | 1 | AC | Y |  |  |  |  | 20081020 | 2007-10-20 | 07:22 | 58208-ISB | 251 | PC10B | 350 | 3.8 | 42.1 | 73.7 | 1.1 | 104.2 | 99 | 7 | 20 | 40 | 1.5 | 29.2 | 68.1 | 110 | 1600 | 104.4 | 97.8 | -3.5 | 18.3 | 40 | 2.72 | 30.4 | 68.3 | 110.1 | 2597 | 32156 | 78.6 | 0.4 | 62.8 | 94 | 444 | 101.7 | 397.2 | 679.7 | 649.5 | 508.4 | 104.8 | 1 | 40.8 | 213.4 | 839 | 99.7 | 484.7 | 622.9 | 550.5 | 443.8 | 86.19 | 73.7 | 104.4 | 78.3 | 115.1 | 73.4 | 79.9 | 75.3 | 106 | 92.2 | 96.6 | 53.1 | 78.8 | 81.2 | 86.19 |  |  | 1.1 | 1.48 | 1.48 | 1.5 | 1.3 | 1.2 | 1.8 | 1.1 | 0.9 | 1.6 | 1.7 | 2.4 | 1.2 | 1.5 | 1.5 |  |  | 42.1 | 42.1 | 36.7 | 53.7 | 40 | 36.7 | 39.7 | 44.3 | 40 | 44 | 36 | 44.7 | 40.7 | 48.3 | . | . | 16.44 | 17.28 | 17.72 | 18.23 | 18.44 | 18.79 | 19.6 | 20.66 | 22.4 | 14.83 | 3.4 | 0.1 | 1.3 | 2.1 | 2.7 | 3.8 | 4.3 | 4.9 | 5.5 | 6.2 | 7.5 | 7.2 | 6.9 | 6.2 | 5.9 | 4.9 | 4.1 | 3.1 | 2.6 | 2.2 | 1.56 | 1.77 | 1.97 | 1.59 | 1.68 | 1.91 | 2.19 | 2.43 | 2.47 | 2.68 | 2 | 2 | 2 | 3 | 3 | 4 | 6 | 8 | 9 | 0 | 26 | 39 | 45 | 47 | 75 | 102 | 151 | 188 | 228 | 1 | 0 | 0 | 0 | 1 | 0 | 0 | 1 | 1 | 2 | 0 | 1 | 1 | 1 | 1 | 1 | 1 | 1 | 1 | 2 | 1 | 0 | 0 | 1 | 1 | 1 | 1 | 2 | 2 | 3 | 0 | 7BPP1001 | -0.08 | -1.5878 | 26 | -1.96 | 1.96
B | 1 | AC | Y |  |  |  |  | 20090619 | 2007-12-19 | 20:50 | 62505-ISB | 196 | 831 | 350 | 3.4 | 39.8 | 98 | 1.3 | 103.7 | 99 | 7 | 20 | 39.9 | 1.83 | 30 | 68 | 110 | 1600 | 103.9 | 97.2 | 3.9 | 16.3 | 39.8 | 3.95 | 29.5 | 67.4 | 110 | 2618 | 32142 | 80.9 | 0.3 | 76.1 | 211.4 | 430 | 74.5 | 327.5 | 672.2 | 637.7 | 508.5 | 96.6 | 0.8 | 59.6 | 304.9 | 819 | 89 | 385.3 | 638.9 | 600.7 | 468.9 | 102.53 | 98 | 97.2 | 70.4 | 95.9 | 95.9 | 114.6 | 90.3 | 114.1 | 105.1 | 95.7 | 89.1 | 195.4 | 66.7 | 94.88 | 6E |  | 1.3 | 1.22 | 1.16 | 1.2 | 1.5 | 1 | 1.4 | 1.9 | 1.1 | 0.9 | 1.1 | 1.2 | 1.3 | 1.1 | 1 | 3E |  | 39.8 | 39.8 | 30 | 43 | 34.7 | 45 | 30.3 | 50.7 | 26 | 57.7 | 30 | 53 | 25.3 | 52.3 | . | . | 16.15 | 16.73 | 17.56 | 17.92 | 18.08 | 18.56 | 19.66 | 20.43 | 21.18 | 14.46 | 3.2 | 0.3 | 1.2 | 2.1 | 2.8 | 3.4 | 3.8 | 4.3 | 4.6 | 5.2 | 7.2 | 6.9 | 6.7 | 6.2 | 6.1 | 5.5 | 5.2 | 4.5 | 2.2 | 1.7 | 1.6 | 1.9 | 1.5 | 1.8 | 1.7 | 1.7 | 2.8 | 2.5 | 2.4 | 2.9 | 1 | 2 | 2 | 2 | 2 | 3 | 4 | 6 | 7 | 0 | 27 | 38 | 42 | 47 | 65 | 99 | 164 | 202 | 256 | 1 | 1 | 0 | 0 | 0 | 0 | 1 | 2 | 1 | 3 | 0 | 1 | 1 | 1 | 1 | 1 | 2 | 1 | 2 | 2 | 2 | 0 | 1 | 1 | 1 | 1 | 2 | 3 | 4 | 4 | 0 | 7HPP1001 | -0.54 | 0.0541 | 31 | -1.96 | 1.96
B | 2 | AC | Y |  |  |  |  | 20090909 | 2008-03-09 | 22:15 | 65692-ISB | 208 | 831-1 | 350 | 3.33 | 46.4 | 118.8 | 3 | 101.7 | 99 | 7 | 20 | 39.9 | 1.86 | 30 | 68 | 110 | 1600 | 101.3 | 97 | 3.5 | 16.1 | 39.8 | 3.88 | 28.9 | 67.8 | 110 | 2602 | 32094 | 78.6 | 0.6 | 74.3 | 206.4 | 421 | 67.2 | 323.9 | 695.4 | 658.5 | 528.9 | 115.7 | 1.4 | 59.3 | 303.6 | 817 | 74.6 | 382.1 | 637.4 | 628.3 | 464.7 | 112.98 | 118.8 | 102.3 | 63.6 | 168.8 | 91.4 | 102.5 | 74.8 | 182.3 | 112.2 | 137.7 | 82.3 | 140.1 | 97.8 | 112.98 |  |  | 3 | 2.74 | 2.74 | 2.7 | 2.1 | 2.3 | 2.1 | 4.7 | 1.8 | 4.7 | 1.8 | 3.5 | 2.3 | 3.1 | 1.8 |  |  | 46.4 | 46.4 | 42 | 44.3 | 44.7 | 37 | 51.7 | 47 | 42 | 50.3 | 43 | 54.7 | 51 | 49.7 | . | . | 16.79 | 17.32 | 17.81 | 18.05 | 18.46 | 19.1 | 19.2 | 19.7 | 20.92 | 14 | 3.1 | 0.2 | 1.3 | 2 | 2.7 | 3.3 | 3.7 | 4.2 | 4.6 | 5.1 | 7 | 6.7 | 4.5 | 5.6 | 5.1 | 4.4 | 3.9 | 2.2 | 1.6 | 1.5 | 1.7 | 2 | 1.9 | 1.9 | 1.9 | 2.3 | 2.1 | 2.6 | 2.6 | 2.5 | 2 | 3 | 3 | 3 | 4 | 5 | 5 | 6 | 7 | 0 | 27 | 40 | 43 | 49 | 79 | 123 | 173 | 204 | 260 | 2 | 0 | 0 | 0 | 1 | 0 | 0 | 0 | 2 | 4 | 0 | 1 | 1 | 0 | 1 | 2 | 3 | 1 | 1 | 1 | 0 | 0 | 1 | 1 | 0 | 2 | 2 | 3 | 3 | 4 | 0 | 7IPP1002 | 0.78 | 1.4595 | 28 | -1.96 | 1.96
A | 4 | OC | Y | ACSWSEV |  |  |  | N/A | 2008-07-18 | 10:20 | 55936-ISB | 281 | PC10B | 350 | 3.61 | 56.2 | 89.3 | 3.7 | 102 | 99 | 7 | 20 | 40 | 2 | 28.9 | 68.1 | 110 | 1596 | 101.8 | 97.9 | 0.5 | 22.2 | 39.9 | 2.87 | 29 | 69.1 | 110.1 | 2595 | 32136 | 44.9 | 1.1 | 54.5 | 206.3 | 424 | 102.7 | 310.7 | 685 | 649 | 495 | 73.8 | 1.9 | 31.8 | 305.9 | 780 | 100.2 | 394.1 | 598 | 587 | 429 | 94.39 | 89.3 | 170.4 | 55.1 | 113.5 | 76.3 | 98.8 | 67.7 | 125.2 | 40.2 | 119.5 | 59.9 | 141 | 65.1 | 94.39 | N | N | 3.7 | 3.8 | 3.8 | 4.1 | 2.6 | 4.7 | 2.7 | 5.5 | 2.3 | 5.1 | 3.3 | 5.7 | 2.3 | 4.5 | 2.9 | N | N | 56.2 | 56.2 | 45 | 67 | 46.3 | 50 | 48.3 | 55 | 40.3 | 79.7 | 41 | 72 | 43 | 87 | . | . | 16.39 | 16.94 | 17.44 | 18.53 | 18.92 | 19.67 | 20.53 | 21.7 | 22.78 | 14.92 | 3.3 | 0.2 | 1 | 1.6 | 2.3 | 3.7 | 4.2 | 4.9 | 5.5 | 6 | 7.74 | 6.95 | 6.45 | 5.85 | 5.39 | 4.53 | 3.77 | 3.02 | 2.5 | 2.07 | 1.11 | 1.66 | 1.63 | 1.73 | 1.67 | 1.81 | 1.73 | 1.95 | 2.09 | 2.25 | 3 | 3 | 4 | 4 | 5 | 7 | 8 | 9 | 10 | <1 | 36 | 48 | 56 | 60 | 88 | 137 | 179 | 217 | 245 | 1 | <1 | 1 | <1 | <1 | <1 | <1 | <1 | 1 | 2 | <1 | 12 | 15 | 18 | 20 | 33 | 36 | 37 | 38 | 39 | <1 | 1 | 1 | 2 | 2 | 3 | 4 | 4 | 5 | 6 | <1 | 8CPP1001 | 2.74 | -0.5338 | 36 | -1.96 | 1.96
A | 4 | AC | Y |  |  |  |  | 20100208 | 2008-08-08 | 00:26 | 66031-ISB | 280 | 831-1 | 350 | 3.63 | 43 | 102.2 | 3 | 101.6 | 99 | 7 | 20 | 40 | 2 | 29 | 68 | 110 | 1596 | 102.1 | 97.5 | 0.8 | 22.4 | 39.9 | 3.04 | 29 | 69.1 | 110.1 | 2595 | 32136 | 40.5 | 1.3 | 53.4 | 208.4 | 415 | 102.3 | 324.3 | 710 | 675 | 516 | 66.5 | 1.9 | 28.9 | 304.1 | 771 | 100.1 | 401.5 | 596 | 589 | 430 | 108.04 | 102.2 | 121.6 | 68 | 136.4 | 51.5 | 121.5 | 83.2 | 162.2 | 63.6 | 165.6 | 95 | 123.3 | 104.6 | 108.04 | N | N | 3 | 3.16 | 3.16 | 1.9 | 2.2 | 5.2 | 3.5 | 3.7 | 2.6 | 2.9 | 4.6 | 3 | 2.9 | 2.8 | 2.6 | N | N | 43 | 43 | 45.3 | 49.3 | 40.3 | 32.7 | 48.7 | 44.7 | 38.7 | 62.7 | 37.3 | 40.3 | 37.7 | 39 | . | . | 17.32 | 18.18 | 19.23 | 20.1 | 20.33 | 21.36 | 22.39 | 22.87 | 24.67 | 14.63 | 3.4 | 0.3 | 1.1 | 2 | 2.7 | 3.7 | 4.3 | 4.8 | 5 | 5.7 | 7.57 | 6.76 | 6.18 | 5.45 | 4.96 | 4.39 | 3.62 | 3.06 | 2.84 | 2.35 | 1.21 | 1.55 | 1.42 | 1.62 | 1.48 | 1.62 | 1.78 | 1.77 | 1.94 | 2.16 | 2 | 3 | 3 | 3 | 4 | 5 | 6 | 7 | 8 | <1 | 27 | 40 | 45 | 48 | 68 | 94 | 142 | 172 | 204 | 2 | <1 | 2 | <1 | <1 | 2 | <1 | <1 | <1 | 1 | <1 | 2 | 3 | 3 | 3 | 8 | 11 | 12 | 14 | 15 | <1 | <1 | <1 | <1 | <1 | 1 | 2 | 2 | 3 | 4 | <1 | 8EPP1001 | 0.1 | 0.3378 | 37 | -1.96 | 1.96
F | 1 | OC | Y | ACSWSEV | ATWLSEV |  |  | N/A | 2008-10-10 | 02:44 | 64356-ISB | 296 | 831-1 | 350 | 3.36 | 59.8 | 129.2 | 3.2 | 99.5 | 99 | 7 | 19.9 | 40 | 2 | 30 | 68 | 110 | 1600 | 100.8 | 97.8 | 1.6 | 28.7 | 39.9 | 1.9 | 28.2 | 67.6 | 110 | 2599 | 32208 | 82.9 | 0.3 | 71.9 | 96.3 | 440 | 101.8 | 358.2 | 692.8 | 632.7 | 512 | 123.3 | 1 | 60.6 | 208.7 | 771 | 98.8 | 420.5 | 610.2 | 602.4 | 435 | 124.48 | 129.2 | 138.8 | 102.5 | 136.6 | 130.2 | 126 | 90.3 | 154.9 | 117.5 | 145.5 | 127.9 | 131.6 | 91.9 | 124.48 |  |  | 3.2 | 3 | 3 | 5.6 | 5.2 | 2.1 | 1.7 | 2.6 | 2.1 | 3.6 | 1.6 | 2.9 | 2.3 | 3.1 | 3.1 |  |  | 59.8 | 58.4 | 40.7 | 78.3 | 46.7 | 73.7 | 41.7 | 79.3 | 38 | 61.7 | 43.3 | 79.7 | 36.7 | 81.7 | . | 3 | 17.48 | 18.82 | 19.38 | 20.24 | 20.31 | 20.83 | 21.4 | 22.06 | 22.87 | 14.91 | 3.4 | 0.1 | 1.1 | 1.9 | 2.8 | 3.5 | 3.9 | 4.2 | 4.5 | 4.9 | 7.8 | 8.3 | 7.9 | 7.6 | 7.1 | 6.7 | 6.3 | 6 | 5.8 | 5.6 | 1.76 | 1.5 | 1.5 | 1.7 | 1.8 | 2.1 | 2.3 | 2.7 | 2.8 | 3 | 1 | 2 | 2 | 2 | 2 | 2 | 3 | 4 | 5 | 0 | 24 | 35 | 42 | 46 | 67 | 84 | 120 | 160 | 190 | 2 | <2 | <2 | <2 | <2 | <2 | <2 | <2 | <2 | <2 | <2 | <2 | <2 | <2 | <2 | <2 | <2 | <2 | <2 | <2 | <2 | 0 | 0 | 0 | 0 | 1 | 1 | 1 | 2 | 2 | 0 | 8EPUL70107 | 3.46 | 2.1622 | 16 | -1.96 | 1.96
G | 1 | AC | Y |  |  |  |  | 20110125 | 2009-07-25 | 15:22 | 65083-ISB | 341 | 831-1 | 350 | 3.57 | 49.8 | 124.2 | 2.3 | 103.6 | 99 | 7 | 20.1 | 40 | 1.5 | 27 | 68 | 110 | 1602 | 103 | 97.6 | -3.8 | 22.2 | 39.9 | 2.24 | 26.6 | 71.2 | 110.2 | 2599 | 32123 | -0.1 | 0.4 | 72.1 | 101.7 | 441 | 102.2 | 412.2 | 672.8 | 200 | 495.7 | -0.1 | 1.1 | 50.5 | 204.6 | 825 | 99.5 | 467.6 | 619.2 | 81 | 449.3 | 127.69 | 124.2 | 149.7 | 121.5 | 103.3 | 105.4 | 136.1 | 83.2 | 169.6 | 110.8 | 168.7 | 104.6 | 160.7 | 118.7 | 127.7 |  |  | 2.3 | 2.37 | 2.37 | 2.4 | 0.9 | 3 | 3.3 | 2.3 | 2.3 | 3.7 | 0.7 | 1.7 | 2.9 | 2.8 | 2.4 |  |  | 49.8 | 49.8 | 49 | 63.3 | 39.7 | 47.7 | 50.7 | 77 | 29.7 | 52.3 | 41 | 49.3 | 42.3 | 55.3 | . | . | 17.12 | 17.91 | 18.64 | 19.31 | 19.62 | 20.17 | 20.71 | 22.24 | 22.04 | 14.52 | 3.4 | 0.3 | 1.1 | 1.9 | 2.8 | 4.4 | 4 | 4.4 | 4.8 | 5.3 | 8 | 7.7 | 7.3 | 6.7 | 6.3 | 6 | 5.4 | 4.8 | 4.4 | 4.2 | 1.43 | 1.39 | 1.55 | 2.07 | 1.71 | 1.85 | 2.54 | 2.33 | 2.7 | 2.64 | 2 | 3 | 3 | 4 | 4 | 6 | 9 | 12 | 13 | 0 | 26 | 43 | 54 | 60 | 90 | 136 | 202 | 246 | 287 | 2 | 0 | 0 | 1 | 0 | 0 | 0 | 1 | 1 | 1 | 0 | 1 | 1 | 1 | 2 | 2 | 2 | 2 | 3 | 3 | 1 | 0 | 1 | 1 | 1 | 2 | 3 | 3 | 4 | 5 | 0 | 8EPP100113 | 1.46 | 1.8243 | 46 | -1.96 | 1.96
A | 4 | OC | Y | ACSWSEV | ATWLSEV |  |  | N/A | 2009-10-14 | 08:17 | 67869-ISB | 346 | 831-1 | 350 | 3.49 | 52.5 | 146.1 | 2.8 | [182 empty] | 2 | 3.3041 | 49 | -1.96 | 1.96
A | 1 | AC | Y |  |  |  |  | 20101015 | 2009-10-15 | 13:02 | 67868-ISB | 258 | 831-1 | 350 | 3.21 | 41.4 | 73 | 2.7 | 100.7 | 99 | 7.2 | 20 | 40 | 2 | 29 | 68 | 110 | 1599 | 100.8 | 99 | -3.3 | 14.8 | 39.9 | 2.28 | 27.8 | 67.2 | 110 | 2594 | 32148 | 63.7 | 0.7 | 55.6 | 209.5 | 428 | 101.6 | 301.4 | 679 | 658 | 499 | 99.5 | 1.3 | 30.7 | 312.2 | 820 | 95.8 | 371.5 | 576 | 567 | 419 | 66.16 | 73 | 111.6 | 49.6 | 61.6 | 48.8 | 64.1 | 44.6 | 98.2 | 55.2 | 78.1 | 41.4 | 48.9 | 91.9 | 62.5 | N | 6I | 2.7 | 2.52 | 2.34 | 1.8 | 4 | 1.8 | 1.6 | 2.9 | 2.4 | 3.4 | 1.7 | 3.1 | 1.7 | 4.4 | 1.5 | N | 1I | 41.4 | 41.4 | 33.3 | 56 | 32.3 | 48.7 | 35.3 | 47.7 | 27.3 | 49.7 | 29.7 | 47.3 | 46.3 | 43.3 | . | . | 16.92 | 17.73 | 18.17 | 18.99 | 18.98 | 19.28 | 19.65 | 20.02 | 20.33 | 14.66 | 3.3 | 0.2 | 1.1 | 1.8 | 2.4 | 3.5 | 3.7 | 4.1 | 4.3 | 4.7 | 7.56 | 6.94 | 6.63 | 6.21 | 5.51 | 4.83 | 4.44 | 4 | 3.67 | . | 1.22 | 1.59 | 1.9 | 1.7 | 1.65 | 1.63 | 1.62 | 1.57 | 1.54 | 1.72 | 2 | 3 | 3 | 3 | 4 | 4 | 5 | 6 | 7 | <1 | 27 | 39 | 45 | 49 | 76 | 93 | 113 | 159 | 200 | 2 | 2 | <1 | <1 | <1 | <1 | <1 | <1 | <1 | <1 | <1 | 2 | 3 | 3 | 2 | 5 | 5 | 5 | 6 | 6 | <1 | <1 | <1 | 1 | 1 | 2 | 3 | 3 | 4 | 4 | <1 | 09HPP1001 | -0.22 | -1.6351 | 36 | -1.96 | 1.96
B | 1 | AC | Y |  |  |  |  | 20110420 | 2009-10-20 | 05:09 | 65693-ISB | 240 | 831-1 | 350 | 3.51 | 45.4 | 116.1 | 1.9 | 105.6 | 99 | 7 | 20 | 40 | 2.18 | 30 | 68 | 110 | 1600 | 106 | 97.4 | 2.9 | 16.4 | 40 | 3.41 | 31 | 68.1 | 110.1 | 2613 | 32142 | 76.3 | 0.4 | 69.1 | 212.9 | 421 | 54.3 | 326.6 | 682.8 | 648.8 | 437.6 | 109.9 | 1 | 50.8 | 312.8 | 746 | 86.1 | 399 | 627.4 | 629.5 | 473 | 117.3 | 116.1 | 174.2 | 52.2 | 89.6 | 54.8 | 190.3 | 46.1 | 100.7 | 119.4 | 106.9 | 161 | 220.8 | 91.6 | 117.3 |  |  | 1.9 | 1.95 | 1.95 | 2.2 | 1.5 | 3.2 | 1.5 | 0.4 | 2.5 | 3.3 | 2 | 2 | 2.9 | 1.5 | 0.4 |  |  | 45.4 | 45.4 | 35.3 | 53.3 | 37.7 | 46.3 | 45.3 | 49.3 | 40 | 40.7 | 40.7 | 66.7 | 39.3 | 50.7 | . | . | 17.5 | 18.18 | 18.85 | 19.46 | 19.78 | 20.4 | 21 | 22.07 | 23.2 | 14.68 | 3.1 | 0.2 | 1.3 | 2.1 | 2.7 | 3.5 | 4 | 4.4 | 5 | 5.5 | 7.3 | 6.9 | 6.5 | 6.3 | 5.9 | 5.7 | 5.3 | 4.8 | 3.9 | 2.7 | 1.5 | 1.7 | 1.7 | 2.3 | 1.7 | 2.2 | 2.4 | 2.3 | 2.6 | 3 | 1 | 2 | 2 | 1 | 2 | 3 | 3 | 5 | 5 | 0 | 30 | 43 | 48 | 54 | 80 | 100 | 151 | 196 | 244 | 1 | 0 | 0 | 0 | 0 | 0 | 1 | 0 | 0 | 1 | 0 | 1 | 1 | 2 | 1 | 1 | 2 | 2 | 1 | 3 | 0 | 0 | 0 | 1 | 0 | 1 | 1 | 1 | 2 | 3 | 0 | 08LPP1002 | 0.58 | 1.277 | 37 | -1.96 | 1.96
A | 4 | OC | Y | ATWL SEV |  |  |  | N/A | 2009-10-31 | 05:12 | 72867-ISB | 349 | 831-1 | 350 | 3.39 | 47.4 | 138.7 | 3.3 | 103.1 | 99 | 6.6 | 20 | 40 | 2 | 29 | 67.9 | 110 | 1600 | 103.7 | 98.3 | -0.2 | 31.4 | 40 | 2.73 | 25.6 | 68.7 | 110.1 | 2610 | 32148 | 49.3 | 1.2 | 57.7 | 215.1 | 421 | 101.4 | 295.6 | 696 | 682 | 520 | 76.6 | 2 | 36.5 | 309.6 | 805 | 97 | 372.7 | 599 | 597 | 434 | 135.19 | 138.7 | 145.6 | 86.8 | 130.9 | 129.7 | 181.4 | 109.7 | 228.7 | 87.8 | 177.6 | 111.4 | 119.7 | 113 | 135.19 | N | N | 3.3 | 3.2 | 3.2 | 3.8 | 3.4 | 3 | 2.8 | 4.5 | 3.1 | 3.6 | 2.5 | 2.9 | 2.6 | 3 | 3.2 | N | N | 47.4 | 47.4 | 47.3 | 51.3 | 41 | 50 | 42.7 | 52.7 | 39 | 47.7 | 43.7 | 51.7 | 42 | 60 | . | . | 16.85 | 17.18 | 17.62 | 18.33 | 18.52 | 19.15 | 19.68 | 20.52 | 21.49 | 14.66 | 3.3 | 0.3 | 1 | 1.6 | 2.3 | 3.5 | 3.9 | 4.4 | 5 | 5.5 | 7.56 | 6.87 | 6.08 | 5.27 | 4.55 | 3.74 | 3.27 | 2.58 | 2.19 | 1.87 | 1.24 | 1.43 | 1.72 | 1.46 | 1.36 | 1.55 | 1.48 | 1.67 | 1.85 | 2.06 | 2 | 3 | 3 | 3 | 4 | 6 | 7 | 8 | 9 | <1 | 30 | 43 | 50 | 53 | 85 | 142 | 180 | 219 | 262 | 2 | <1 | <1 | <1 | <1 | <1 | <1 | <1 | 1 | 2 | <1 | <1 | <1 | <1 | <1 | 1 | 1 | 2 | 2 | 2 | <1 | <1 | <1 | <1 | <1 | 1 | 2 | 2 | 3 | 3 | <1 | 09HPP1001 | 0.98 | 2.8041 | 49A | -1.96 | 1.96
A | 2 | OC | Y | ACSWSEV |  |  |  | N/A | 2010-11-12 | 04:53 | 72868-ISB | 413 | 831-1 | 350 | 3.59 | 55.8 | 123.4 | 3.3 | 102.6 | 99 | 6.7 | 20 | 40 | 2 | 29 | 68 | 110 | 1600 | 101.9 | 98 | -2.6 | 33.5 | 40 | 1.61 | 29.3 | 70 | 110 | 2614 | 32148 | 61.1 | 0.7 | 76.9 | 215.4 | 415 | 102.6 | 306.7 | 643 | 676 | 496 | 104.7 | 1.1 | 45 | 309.4 | 798 | 98.6 | 377.9 | 629 | 645 | 440 | 127.66 | 123.4 | 160.8 | 75.9 | 164.3 | 105.6 | 126.1 | 130.8 | 180.2 | 116.6 | 119.5 | 85.1 | 152.1 | 114.9 | 127.66 | N | N | 3.3 | 3.4 | 3.4 | 5.2 | 2.5 | 2.9 | 3.4 | 3.8 | 2.2 | 3.5 | 3.4 | 4.2 | 2.4 | 4.5 | 2.8 | N | N | 55.8 | 59.4 | 53.3 | 48.3 | 55.7 | 50 | 71.7 | 48.3 | 67.3 | 93.3 | 56 | 49 | 66 | 54 | . | 5 | 17.28 | 18.25 | 18.87 | 19.71 | 20.08 | 20.9 | 21.68 | 22.57 | 23.68 | 14.7 | 3.3 | 0.3 | 1.1 | 2 | 2.6 | 3.5 | 4 | 4.6 | 5.2 | 6 | 7.56 | 6.83 | 6.61 | 6.44 | 5.89 | 5.15 | 4.67 | 4.27 | 3.76 | 3.25 | 1.01 | 1.59 | 1.6 | 1.61 | 1.92 | 1.68 | 1.81 | 2.01 | 2.02 | 2.29 | 3 | 3 | 3 | 3 | 3 | 4 | 5 | 6 | 7 | <1 | 37 | 48 | 55 | 60 | 78 | 91 | 159 | 192 | 231 | 2 | <1 | <1 | <1 | <1 | <1 | <1 | <1 | <1 | 1 | <1 | 1 | 1 | 1 | 1 | 1 | 2 | 2 | 2 | 2 | <1 | <1 | <1 | <1 | <1 | 1 | 2 | 2 | 2 | 3 | <1 | 101PP10023 | 2.66 | 1.7703 | 48 | -1.96 | 1.96
A | 2 | OC | Y | ACSWSEV | ATWLSEV |  |  | N/A | 2011-02-01 | 08:48 | 73146-ISB | 432 | 831-1 | 350 | 3.08 | 56.2 | 179.5 | 4.9 | 101.2 | 99 | 7.1 | 20 | 40 | 2 | 29 | 68 | 110 | 1600 | 102.7 | 97.7 | -2.8 | 33.5 | 39.9 | 1.65 | 34.1 | 68.8 | 110 | 2614 | 32148 | 58.7 | 0.6 | 51.6 | 208.5 | 411 | 101.4 | 333.6 | 661 | 638 | 489 | 95.5 | 0.9 | 27.9 | 305 | 790 | 96.2 | 400.1 | 617 | 654 | 440 | 163.91 | 179.5 | 185.1 | 120.7 | 193.9 | 110.1 | 147.5 | 146.8 | 237.2 | 121.1 | 155.8 | 167 | 234.6 | 147.1 | 163.91 | N | N | 4.9 | 4.99 | 4.39 | 5.2 | 4.4 | 4.8 | 3.5 | 3.2 | 5.4 | 11.2 | 3 | 3.1 | 6.9 | 4 | 5.2 | 4E | N | 56.2 | 56.2 | 52.7 | 56.7 | 52.3 | 49.3 | 72.7 | 46.7 | 60.3 | 41.7 | 59.7 | 61 | 59 | 62 | . | . | 16.85 | 17.41 | 18.07 | 18.74 | 18.72 | 19.03 | 19.37 | 19.73 | 20.12 | 14.68 | 3.2 | 0.3 | 0.8 | 1.5 | 2.4 | 3.3 | 3.6 | 3.9 | 4.3 | 4.7 | 7.55 | 6.94 | 6.58 | 5.96 | 5.17 | 4.58 | 3.87 | 3.33 | 3.01 | 2.53 | 1.08 | 1.17 | 1.54 | 1.59 | 1.72 | 1.65 | 1.56 | 1.52 | 1.78 | 2 | 2 | 2 | 3 | 3 | 3 | 4 | 6 | 7 | 8 | <1 | 28 | 46 | 61 | 72 | 101 | 143 | 213 | 250 | 306 | 2 | <1 | <1 | <1 | <1 | <1 | <1 | <1 | <1 | 2 | <1 | <1 | <1 | 1 | 1 | 2 | 2 | 2 | 2 | 2 | <1 | <1 | <1 | 1 | 2 | 2 | 3 | 4 | 4 | 5 | <1 | 10IPP10013 | 2.74 | 5.5608 | 49 | -1.96 | 1.96
B | 1 | OC | Y | ATWL SEV |  |  |  | N/A | 2011-02-17 | 20:56 | 80491-ISB | 382 | 831-1 | 350 | 3.74 | 51.7 | 173.8 | 3.7 | 101.9 | 99 | 7 | 20 | 40 | 1.31 | 30 | 68 | 110 | 1600 | 102.3 | 97.4 | 1.5 | 15.1 | 40.9 | 2.58 | 29 | 68 | 110 | 2604 | 32139 | 75 | 0.3 | 79.8 | 208.8 | 444 | 98.8 | 308.3 | 667.2 | 629.8 | 511.7 | 118.6 | 0.9 | 62.1 | 307.1 | 787 | 97.3 | 374.7 | 537.5 | 586.3 | 454.8 | 183.92 | 173.8 | 235.4 | 171.8 | 165.3 | 154.7 | 235.1 | 122.8 | 275.9 | 173.6 | 220.7 | 143.9 | 194.2 | 113.7 | 183.92 |  |  | 3.7 | 4.04 | 4.04 | 8.2 | 2.8 | 4.1 | 2.3 | 3.4 | 3.5 | 6.6 | 2.7 | 4.9 | 3 | 3.4 | 3.6 |  |  | 51.7 | 51.7 | 41 | 70 | 42.3 | 63 | 48.7 | 52.7 | 43 | 55.7 | 30.3 | 58 | 50 | 65.3 | . | . | 17.32 | 17.93 | 18.46 | 18.96 | 19.04 | 19.6 | 20.48 | 21.5 | 22.86 | 14.27 | 3.3 | 0.1 | 1.5 | 2.3 | 3 | 3.6 | 4.1 | 4.6 | 5.3 | 6 | 7.31 | 6.69 | 6 | 5.36 | 5.41 | 4.91 | 2.58 | 2.16 | 1.75 | . | 1.7 | 1.8 | 1.7 | 1.7 | 1.6 | 2 | 2 | 2.9 | 3.3 | . | 2 | 2 | 2 | 2 | 2 | 4 | 6 | 7 | 8 | 0 | 32 | 49 | 56 | 63 | 102 | 176 | 216 | 274 | 326 | 2 | 0 | 1 | 0 | 0 | 0 | 1 | 1 | 1 | 2 | 0 | 0 | 2 | 2 | 2 | 2 | 3 | 3 | 4 | 5 | 2 | 0 | 1 | 1 | 1 | 1 | 2 | 3 | 3 | 4 | 0 | 10KPP10011 | 1.84 | 5.1757 | 51 | -1.96 | 1.96
G | 1 | OC | Y | ATWL SEV |  |  |  | N/A | 2011-03-05 | 07:32 | 80733-ISB | 440 | 831-1 | 350 | 3.47 | 49.4 | 168.4 | 3 | [182 empty] | 1.38 | 4.8108 | 063A | -1.96 | 1.96

## Cam v Kit
Batch A (1-134)
Batch B (135-243)
Batch C (244-289)
Batch D (290-336)
Batch E (337-388)
Batch F (389+)
Batch A tappet (1-278)
Batch B tappet (279+)

## Cam v Kit Yi units
Batch A (1-134)
Batch B (135-243)
Batch C (244-289)
Batch D (290-336)
Batch E (337-388)
Batch F (389+)
Batch A tappet (1-278)
Batch B tappet (279+)

## Tappet v Kit
Batch A tappet (1-278)
Batch A (1-134)
Batch B (135-243)
Batch C (244-289)
Batch D (290-336)
Batch E (337-388)
Batch F (389+)
Batch B tappet (279+)

## Tappet v Kit Yi units
Batch A tappet (1-278)
Batch A (1-134)
Batch B (135-243)
Batch C (244-289)
Batch D (290-336)
Batch E (337-388)
Batch F (389+)
Batch B tappet (279+)

## Cam v Date Yi units
Reblend 831-1, except 07/18/2008

## Tappet v Date Yi units
Reblend 831-1, except 07/18/2008