## Sheet1
Final Proposal for PC-9HS specification |  |  |  | agreement with COA?
Measurement | Units | Method | Spec
Distillation |  | D-86
Initial Boiling Point | ºC |  | report | ok
5% volume | °C |  | report | on COA, but not in specs
10% Volume | °C |  | report | ok | F | C
20% volume | °C |  | report | on COA, but not in specs
30% volume | °C |  | report | on COA, but not in specs
40% volume | °C |  | report | on COA, but not in specs
50% Volume | °C |  | report | ok
60% volume | °C |  | report | on COA, but not in specs
70% volume | °C |  | report | on COA, but not in specs
80% volume | °C |  | report | on COA, but not in specs | 540 | 282.2222
90% Volume | °C |  | 282-338 | ok, convert to C | 640 | 337.7778
95% volume | °C |  | report | on COA, but not in specs
End Point | °C |  | report | ok
loss | ml |  | report | on COA, but not in specs
residue | ml |  | report | on COA, but not in specs
API Gravity | ºAPI | D4052 | 34.5-36.5 | ok
Specific Gravity |  | D4052 | 0.8423-0.8520 | had to adjust to match COA
Cetane Index | unitless | ASTM D4737 | report | ok
Cetane Number | unitless | ASTM D613 | 42-48 | ok
Ramsbottom Carbon Residue on 10% Distillation | % | ASTM D524 | max 0.35 | ok
Composition, aromatics | volume % | ASTM D1319 | 28.0-33.0 | added a zero to right of decimal
Composition, aromatics | mass % | ASTM D5186 | report | proposed better method
Composition, olefins | volume % | ASTM D1319 | report | ok
Composition, saturates | volume % | D1319 | report | ok | 130 | 54.44444
Net Heating Value | MJ/kg | ASTM D4809 | report | changed method to more accurate one. | 0 | -17.77778
Ash | mass % | ASTM D482 | max 0.005 | ok
Flash Point | ºC | ASTM D93 | min 54 | ok, convert to C
Pour Point | ºC | ASTM D97 | max -18 | ok, convert to C
Cloud Point | ºC | ASTM D2500 | report | ok, convert to C
Strong Acid Number | mg KOH/g | ASTM D664 | max 0.00 | ok.
Total Acid Number | mg KOH/g | ASTM D664 | max 0.050 | ok, added zero to right
Accelerated Stability | mg/100 mL | ASTM D2274 | report | ok.
Copper Corrosion | classification | ASTM D130 | max 1 | COA did not have limit
Kinematic Viscosity | mm2/s | ASTM D445 | 2.4-3.0 | ok
Water and Sediment | volume % | ASTM D2709 | max 0.050 | ok, added zero to right
Total Sulfur | mg/kg | ASTM D7039 | 400 - 500 | changed to ppm for more precision, changed method
Lubricity (HFRR) | µm | D6079 | report | not on COA, but we should measure it
Bio fuel content | % | D7371 | max 0.5% | not on COA, should measure to detect contamination
Particulate matter | mg/L | D6217 | report | on COA, but not in specs
hydrogen | wt % | D3343 | report | on COA, but not in specs
carbon | wt % | D3343 | report | on COA, but not in specs