## Raw Data
CMIR-129699 |  |  |  |  | CMIR-129700 |  |  |  |  | CMIR-121653 |  |  |  |  | CMIR-150998
Arrangement |  | Camshaft |  | Tappets | Arrangement |  | Camshaft |  | Tappets | Arrangement |  | Camshaft |  | Tappets | Arrangement |  | Camshaft |  | Tappets
Lobe | Location | Cam Lobe Taper (mm) | Average Wear Across Lobe (μm) | Weight Loss (mg) | Lobe | Location | Cam Lobe Taper (mm) | Average Wear Across Lobe (μm) | Weight Loss (mg) | Lobe | Location | Cam Lobe Taper (mm) | Average Wear Across Lobe (μm) | Weight Loss (mg) | Lobe | Location | Cam Lobe Taper (mm) | Average Wear Across Lobe (μm) | Weight Loss (mg)
1 | 1I | 0.021 | 123.7 | 122.6 | 1 | 1I | 0.024 | 60.3 | 139 | 1 | 1I | 0.024 | 52.3 | 88.2 | 1 | 1I | 0.026 | 156 | 85.1
2 | 1E | 0.018 | 36.3 | 113.8 | 2 | 1E | 0.03 | 78.7 | 158.9 | 2 | 1E | 0.027 | 65.3 | 113.4 | 2 | 1E | 0.024 | 65 | 136.1
3 | 2I | 0.019 | 91.7 | 94.9 | 3 | 2I | 0.02 | 51.7 | 134.1 | 3 | 2I | 0.023 | 47.7 | 66.7 | 3 | 2I | 0.024 | 72 | 136.9
4 | 2E | 0.018 | 29.7 | 132.1 | 4 | 2E | 0.021 | 73.3 | 128.8 | 4 | 2E | 0.021 | 70.3 | 133.2 | 4 | 2E | 0.016 | 153 | 91.3
5 | 3I | 0.013 | 102.3 | 124.2 | 5 | 3I | 0.013 | 72 | 154.5 | 5 | 3I | 0.018 | 33.7 | 68.9 | 5 | 3I | 0.018 | 160 | 94.1
6 | 3E | 0.008 | 26.7 | 137.8 | 6 | 3E | 0.011 | 55 | 126 | 6 | 3E | 0.006 | 41 | 87 | 6 | 3E | 0.005 | 58 | 83.8
7 | 4I | 0.008 | 76.7 | 123.4 | 7 | 4I | 0.003 | 77.3 | 149.6 | 7 | 4I | 0.009 | 46.7 | 87.7 | 7 | 4I | 0.008 | 143 | 69.3
8 | 4E | 0.01 | 42.7 | 147.9 | 8 | 4E | -0.002 | 56.3 | 202.7 | 8 | 4E | 0.003 | 36.7 | 97.9 | 8 | 4E | 0.003 | 56 | 113.9
9 | 5I | 0.012 | 71 | 132.8 | 9 | 5I | -0.004 | 85.3 | 123.1 | 9 | 5I | 0.011 | 55.7 | 94.8 | 9 | 5I | 0.009 | 64 | 139.8
10 | 5E | 0.009 | 78 | 139.8 | 10 | 5E | -0.001 | 117.7 | 132.7 | 10 | 5E | 0.004 | 30 | 134 | 10 | 5E | 0.004 | 51 | 104
11 | 6I | 0.017 | 166 | 91.3 | 11 | 6I | -0.001 | 56.7 | 107.9 | 11 | 6I | 0.011 | 38 | 81.6 | 11 | 6I | 0.014 | 119 | 114.2
12 | 6E | 0.015 | 41.3 | 120.3 | 12 | 6E | 0.001 | 45 | 147.7 | 12 | 6E | 0.001 | 59.3 | 120.7 | 12 | 6E | 0.005 | 85 | 122.2
CMIR-129915 |  |  |  |  | CMIR-138853 |  |  |  |  | CMIR-129702 |  |  |  |  | CMIR-150999
Arrangement |  | Camshaft |  | Tappets | Arrangement |  | Camshaft |  | Tappets | Arrangement |  | Camshaft |  | Tappets | Arrangement |  | Camshaft |  | Tappets
Lobe | Location | Cam Lobe Taper (mm) | Average Wear Across Lobe (μm) | Weight Loss (mg) | Lobe | Location | Cam Lobe Taper (mm) | Average Wear Across Lobe (μm) | Weight Loss (mg) | Lobe | Location | Cam Lobe Taper (mm) | Average Wear Across Lobe (μm) | Weight Loss (mg) | Lobe | Location | Cam Lobe Taper (mm) | Average Wear Across Lobe (μm) | Weight Loss (mg)
1 | 1I | 0.016 | 173 | 114.4 | 1 | 1I | 0.006 | 96.7 | 86.9 | 1 | 1I | 0.008 | 111.7 | 138 | 1 | 1I | 0.021 | 163 | 77.9
2 | 1E | 0.013 | 64.7 | 165.5 | 2 | 1E | 0.002 | 35.7 | 118.7 | 2 | 1E | 0 | 59.7 | 142 | 2 | 1E | 0.024 | 76 | 149.5
3 | 2I | 0.014 | 152.7 | 105.2 | 3 | 2I | 0.011 | 101.7 | 101.5 | 3 | 2I | 0.006 | 61.3 | 149.7 | 3 | 2I | 0.022 | 85 | 126.3
4 | 2E | 0.013 | 74 | 145.9 | 4 | 2E | 0.009 | 47 | 103.5 | 4 | 2E | 0.011 | 58.3 | 155.3 | 4 | 2E | 0.015 | 71 | 146.4
5 | 3I | 0.01 | 128.3 | 124.6 | 5 | 3I | 0.014 | 91 | 95.5 | 5 | 3I | 0.019 | 54.3 | 145 | 5 | 3I | 0.009 | 156 | 87.3
6 | 3E | 0.009 | 172 | 97.3 | 6 | 3E | 0.01 | 40 | 101.8 | 6 | 3E | 0.008 | 65 | 171.2 | 6 | 3E | 0.002 | 88 | 114.2
7 | 4I | 0.007 | 115.7 | 141.8 | 7 | 4I | 0.013 | 33.7 | 68 | 7 | 4I | 0.019 | 53 | 187.8 | 7 | 4I | 0.002 | 91 | 166.4
8 | 4E | 0.009 | 57.3 | 150.5 | 8 | 4E | 0.011 | 45.3 | 144 | 8 | 4E | 0.013 | 56.7 | 159.3 | 8 | 4E | 0.002 | 47 | 121
9 | 5I | 0.011 | 57.7 | 111.9 | 9 | 5I | 0.02 | 50.7 | 115.1 | 9 | 5I | 0.021 | 120.7 | 129.1 | 9 | 5I | 0.003 | 123 | 140.9
10 | 5E | 0.013 | 127 | 177.7 | 10 | 5E | 0.012 | 58.7 | 176.1 | 10 | 5E | 0.011 | 149.7 | 215.7 | 10 | 5E | 0.001 | 50 | 144.7
11 | 6I | 0.015 | 117.3 | 126.2 | 11 | 6I | 0.002 | 86.7 | 65.8 | 11 | 6I | 0.027 | 75 | 158.2 | 11 | 6I | 0.007 | 73 | 129.8
12 | 6E | 0.012 | 117 | 140.6 | 12 | 6E | 0.012 | 72 | 162.9 | 12 | 6E | 0.019 | 104.7 | 152.8 | 12 | 6E | 0.002 | 59 | 143.7
CMIR-149750 |  |  |  |  | CMIR-149751
Arrangement |  | Camshaft |  | Tappets | Arrangement |  | Camshaft |  | Tappets
Lobe | Location | Cam Lobe Taper (mm) | Average Wear Across Lobe (μm) | Weight Loss (mg) | Lobe | Location | Cam Lobe Taper (mm) | Average Wear Across Lobe (μm) | Weight Loss (mg)
1 | 1I | 0.023 | 92.7 | 83.9 | 1 | 1I | 0.014 | 77.7 | 112.3
2 | 1E | 0.014 | 62.7 | 148.1 | 2 | 1E | 0.016 | 63.7 | 146
3 | 2I | 0.025 | 107 | 85.2 | 3 | 2I | 0.011 | 74 | 149.3
4 | 2E | 0.018 | 52.7 | 156.3 | 4 | 2E | 0.014 | 54.3 | 160.9
5 | 3I | 0.005 | 106.7 | 122.1 | 5 | 3I | 0.007 | 164.3 | 118.4
6 | 3E | 0.003 | 44.7 | 142.3 | 6 | 3E | 0.009 | 158 | 117.3
7 | 4I | 0.002 | 80.7 | 106.8 | 7 | 4I | 0.006 | 82.3 | 144.2
8 | 4E | 0.001 | 42 | 188.1 | 8 | 4E | 0.01 | 39.3 | 150.4
9 | 5I | 0 | 71 | 111.4 | 9 | 5I | 0.007 | 138.7 | 85.6
10 | 5E | 0.001 | 80.3 | 167.1 | 10 | 5E | 0.012 | 42 | 178.9
11 | 6I | 0.001 | 90.7 | 112.3 | 11 | 6I | 0.011 | 114 | 150.8
12 | 6E | 0.001 | 53.7 | 127.5 | 12 | 6E | 0.012 | 94 | 132.8