## Data
Rotary Viscosity Measurements Sample Interval 24 Hours
[5 empty] | Interpolated Vis at 6% Soot |  |  | Interpolated Soot at |  | Curve Fit for Delta cP |  |  | Curve Fit for Relative Vis
Test | OILCODE | LAB | STAND | STRUN | Vis | Delta | Relative | 9 cP Delta | 13 cP Delta | Vis Delta at 6% Soot | Soot at 9 cP Delta Vis | Soot at 13 cP Delta Vis | Rel Vis at 6% Soot | Soot at 2.0 Rel Vis | Soot at 2.5 Rel Vis
Ethyl | 43653 | D | 1 | 1 | 24.7625 | 12.7769 | 2.06602 | 5.84545 | 6.00913 | 13.5002 | 5.83 | 5.98 | 2.12637 | 5.94 | 6.22
LZ1 | 45862 | B | 1 | 1 | 36.9814 | 24.8902 | 3.05854 | 5.10942 | 5.53208 | 23.1256 | 5.52 | 5.57 | 2.9126 | 5.52 | 5.83
PE1 | 45186 | G | 1 | 1 | 42.8376 | 30.7992 | 3.55842 | 5.25884 | 5.39484 | 31.1278 | 5.25 | 5.35 | 3.58571 | 5.32 | 5.49
PE2 | 47497 | G | 2 | 1 | 23.284 | 11.3072 | 1.94409 | 5.794 | 6.15114 | 10.3816 | 5.91 | 6.15 | 1.86681 | 6.1 | 6.35
PE3 | 47645 | G | 1 | 2 | 44.1218 | 32.1538 | 3.68665 | 5.21372 | 5.43643 | 34.1555 | 5.39 | 5.42 | 3.8539 | 5.4 | 5.52
SwRI1 | 43648 | A | 1 | 1 | 25.7693 | 13.8013 | 2.15318 | 5.67003 | 5.94493 | 13.4428 | 5.73 | 5.98 | 2.12323 | 5.92 | 6.25
SwRI2 | 46027 | A | 2 | 1 | 27.166 | 15.2156 | 2.27323 | 5.6585 | 5.87862 | 14.5629 | 5.66 | 5.92 | 2.21861 | 5.86 | 6.18
SwRI3 | 46028 | A | 3 | 1 | 23.8775 | 11.9359 | 1.99953 | 5.68632 | 6.08447 | 11.3571 | 5.76 | 6.14 | 1.95105 | 6.06 | 6.49
SwRI4 | 46029 | A | 4 | 1 | 20.911 | 8.9606 | 1.74982 | 6.00747 | 6.68173 | 9.3956 | 5.69 | 6.74 | 1.78622 | 6.68 | 6.94
SwRI5 | 46030 | A | 1 | 2 | 23.1357 | 11.1853 | 1.93598 | 5.59103 | 6.49305 | 10.1098 | 5.82 | 6.35 | 1.84598 | 6.24 | 6.76
SwRI6 | 47775 | A | 2 | 2 | 30.5086 | 18.5142 | 2.54357 | 5.56105 | 5.78686 | 18.5018 | 5.74 | 5.87 | 2.54254 | 5.84 | 5.99
SwRI7 | 47776 | A | 4 | 2 | 21.6755 | 9.6987 | 1.80979 | 5.91491 | 6.40043 | 8.0882 | 6.13 | 6.41 | 1.67533 | 6.35 | 6.61
SwRI8 | 48048 | A | 5 | 1 | 31.5268 | 19.5236 | 2.62654 | 5.59661 | 5.74993 | 18.9641 | 5.61 | 5.79 | 2.57992 | 5.75 | 5.97
SwRI9 | 48049 | A | 6 | 1 | 28.3914 | 16.4938 | 2.38631 | 5.47756 | 5.83312 | 15.7295 | 5.54 | 5.85 | 2.32207 | 5.77 | 6.11
XOM | 44411 | F | 1 | 1 | 24.1219 | 12.1187 | 2.00962 | 5.68468 | 6.08911 | 12.0524 | 5.746 | 6.076 | 2.0041 | 6.006 | 6.446
|  |  |  | 15 Test Average | 28.60473 | 16.625 | 2.386753 | 5.604639 | 5.964391 | 16.29966 | 5.6884 | 5.973067 | 2.359629 | 5.917067 | 6.2104
|  |  |  | s | 7.360485 | 7.338749 | 0.6092222 | 0.2547518 | 0.3725912 | 7.78041 | 0.2126193 | 0.3693329 | 0.6465612 | 0.3562069 | 0.4146077
|  |  |  | CoV | 25.73% | 44.14% | 25.53% | 4.545% | 6.247% | 47.73% | 3.738% | 6.183% | 27.4% | 6.02% | 6.676%
|  |  |  | 10 Test Average | 27.09294 | 15.11526 | 2.261013 | 5.636655 | 5.998128 | 14.522 | 5.7126 | 6.0346 | 2.211567 | 5.9756 | 6.2816
|  |  |  | s | 4.936058 | 4.904412 | 0.4046214 | 0.2431052 | 0.3354381 | 4.666746 | 0.1697477 | 0.33405 | 0.3853022 | 0.3299802 | 0.3397107
|  |  |  | CoV | 18.22% | 32.45% | 17.9% | 4.313% | 5.592% | 32.14% | 2.971% | 5.536% | 17.42% | 5.522% | 5.408%
Rotary Viscosity Measurements Sample Interval 12 Hours
[5 empty] | Interpolated Vis at 6% Soot |  |  | Interpolated Soot at |  | Curve Fit for Delta cP |  |  | Curve Fit for Relative Vis
Test | OILCODE | LAB | STAND | STRUN | Vis | Delta | Relative | 9 cP Delta | 13 cP Delta | Vis Delta at 6% Soot | Soot at 9 cP Delta Vis | Soot at 13 cP Delta Vis | Rel Vis at 6% Soot | Soot at 2.0 Rel Vis | Soot at 2.5 Rel Vis
LZ1 | 45862 | B | 1 | 1 | 35.8737 | 23.7825 | 2.96693 | 5.17517 | 5.53751 | 23.849 | 5.26 | 5.58 | 2.97243 | 5.53 | 5.8
SwRI1 | 43648 | A | 1 | 1 | 24.9036 | 12.9356 | 2.08085 | 5.67932 | 6.00524 | 13.7942 | 5.72 | 5.96 | 2.15259 | 5.9 | 6.22
SwRI2 | 46027 | A | 2 | 1 | 26.1865 | 14.2361 | 2.19127 | 5.6579 | 5.91959 | 14.3537 | 5.63 | 5.92 | 2.20111 | 5.85 | 6.2
SwRI3 | 46028 | A | 3 | 1 | 23.7164 | 11.7748 | 1.98603 | 5.61861 | 6.1047 | 11.7113 | 5.79 | 6.09 | 1.98071 | 6.02 | 6.36
SwRI4 | 46029 | A | 4 | 1 | 21.0756 | 9.1252 | 1.76359 | 5.95712 | 6.6178 | 9.5614 | 5.9 | 6.59 | 1.80009 | 6.43 | N/A
SwRI6 | 47775 | A | 2 | 2 | 30.37 | 18.3756 | 2.53201 | 5.78061 | 5.87204 | 19.2551 | 5.7 | 5.83 | 2.60534 | 5.8 | 5.97
SwRI7 | 47776 | A | 4 | 2 | 21.8133 | 9.8365 | 1.8213 | 5.89968 | 6.40029 | 9.3979 | 5.96 | 6.27 | 1.78467 | 6.21 | 6.5
SwRI8 | 48048 | A | 5 | 1 | 27.4032 | 15.4 | 2.28299 | 5.6151 | 5.93919 | 17.7611 | 5.67 | 5.84 | 2.4797 | 5.8 | 6.01
SwRI9 | 48049 | A | 6 | 1 | 28.8565 | 16.9589 | 2.4254 | 5.70881 | 5.85126 | 15.974 | 5.66 | 5.88 | 2.34263 | 5.82 | 6.08
XOM | 44411 | F | 1 | 1 | 23.2032 | 11.2 | 1.93308 | 5.75589 | 6.12427 | 11.4937 | 5.766 | 6.136 | 1.95755 | 6.046 | 6.516
|  |  |  | 10 Test Average | 26.3402 | 14.36252 | 2.198345 | 5.684821 | 6.037189 | 14.71514 | 5.7056 | 6.0096 | 2.227682 | 5.9406 | 6.184
|  |  |  | s | 4.492092 | 4.463714 | 0.3683668 | 0.2120946 | 0.3013063 | 4.596071 | 0.1888981 | 0.2788816 | 0.3790935 | 0.2498961 | 0.24417
|  |  |  | CoV | 17.05% | 31.08% | 16.76% | 3.731% | 4.991% | 31.23% | 3.311% | 4.641% | 17.02% | 4.207% | 3.948%
Kinematic Viscosity Measurements Sample Interval 12 Hours
[5 empty] | Interpolated Vis at 6% Soot |  |  | Interpolated Soot at |  | Curve Fit for Delta cSt |  |  | Curve Fit for Relative Vis
Test | OILCODE | LAB | STAND | STRUN | Vis | Delta | Relative | 10 cSt Delta | 15 cSt Delta | Vis Delta at 6% Soot | Soot at 10 cSt Delta Vis | Soot at 15 cSt Delta Vis | Rel Vis at 6% Soot | Soot at 2.0 Rel Vis | Soot at 2.5 Rel Vis
Ethyl | 43653 | D | 1 | 1 | 26.3971 | 12.7771 | 1.93811 | 5.64587 | 6.09582 | 14.6786 | 5.59 | 6.03 | 2.07772 | 5.92 | 6.4
LZ1 | 45862 | B | 1 | 1 | 42.4908 | 28.7508 | 3.09249 | 5.35291 | 5.68885 | 25.14 | 5.25 | 5.4 | 2.82969 | 5.36 | 5.77
PE1 | 45186 | G | 1 | 1 | 36.9023 | 23.2223 | 2.69754 | 5.34347 | 5.67444 | 21.4025 | 5.27 | 5.38 | 2.56451 | 5.34 | 5.99
PE2 | 47497 | G | 2 | 1 | 25.03 | 11.42 | 1.83909 | 5.86333 | 6.29036 | 9.1293 | 5.44 | 6.41 | 1.67078 | 6.37 | 6.52
PE3 | 47645 | G | 1 | 2 | 63.2458 | 49.6458 | 4.65043 | 5.30591 | 5.56852 | 53.1941 | 5.16 | 5.73 | 4.91133 | 5.72 | 5.78
SwRI1 | 43648 | A | 1 | 1 | 26.7136 | 13.1136 | 1.96424 | 5.72379 | 6.12576 | 12.5701 | 5.79 | 6.15 | 1.92427 | 6.07 | 6.4
SwRI2 | 46027 | A | 2 | 1 | 27.6179 | 14.0379 | 2.03372 | 5.53875 | 6.0964 | 14.1481 | 5.58 | 6.07 | 2.04184 | 5.96 | 6.36
SwRI3 | 46028 | A | 3 | 1 | 27.6709 | 14.1009 | 2.03912 | 5.66837 | 6.09088 | 13.9048 | 5.75 | 6.06 | 2.02468 | 5.99 | 6.3
SwRI4 | 46029 | A | 4 | 1 | 24.3046 | 10.7246 | 1.78973 | 5.82829 | 6.44583 | 10.7831 | 5.78 | 6.5 | 1.79404 | 6.39 | 6.77
SwRI5 | 46030 | A | 1 | 2 | 30.0072 | 16.4272 | 2.20966 | 5.27638 | 5.89251 | 16.8754 | 5.27 | 5.86 | 2.24267 | 5.74 | 6.23
SwRI6 | 47775 | A | 2 | 2 | 30.875 | 17.245 | 2.26522 | 5.64152 | 5.92032 | 16.4321 | 5.73 | 5.96 | 2.20558 | 5.91 | 6.1
SwRI7 | 47776 | A | 4 | 2 | 25.7294 | 12.1194 | 1.89048 | 5.77878 | 6.3952 | 11.7484 | 5.45 | 6.48 | 1.86322 | 6.42 | 6.63
SwRI8 | 48048 | A | 5 | 1 | 29.4708 | 15.8308 | 2.16062 | 5.50334 | 5.98209 | 21.1039 | 5.75 | 5.87 | 2.5472 | 5.84 | 5.99
SwRI9 | 48049 | A | 6 | 1 | 32.6988 | 19.1788 | 2.41855 | 5.5065 | 5.84525 | 18.1284 | 5.54 | 5.86 | 2.34086 | 5.79 | 6.09
XOM | 44411 | F | 1 | 1 | 28.0867 | 14.4467 | 2.05914 | 5.50744 | 6.22117 | 14.1007 | 5.566 | 6.086 | 2.03378 | 5.956 | 6.546
|  |  |  | 15 Test Average | 31.81606 | 18.20273 | 2.336543 | 5.565643 | 6.022227 | 18.22263 | 5.527733 | 5.989733 | 2.338145 | 5.9184 | 6.2584
|  |  |  | s | 9.934503 | 9.92228 | 0.7277469 | 0.190493 | 0.261105 | 10.59311 | 0.2136952 | 0.3339391 | 0.7777866 | 0.321765 | 0.3010526
|  |  |  | CoV | 31.22% | 54.51% | 31.15% | 3.423% | 4.336% | 58.13% | 3.866% | 5.575% | 33.27% | 5.437% | 4.81%
|  |  |  | 10 Test Average | 29.56585 | 15.95485 | 2.171331 | 5.604969 | 6.081175 | 15.80596 | 5.6186 | 6.0436 | 2.160516 | 5.9686 | 6.2956
|  |  |  | s | 5.149976 | 5.113547 | 0.3704303 | 0.1479534 | 0.2354119 | 4.502009 | 0.1754665 | 0.3158562 | 0.3264238 | 0.3008463 | 0.3099861
|  |  |  | CoV | 17.42% | 32.05% | 17.06% | 2.64% | 3.871% | 28.48% | 3.123% | 5.226% | 15.11% | 5.04% | 4.924%