## ltms
TESTKEY | LTMSLAB | LTMSAPP | LTMSDATE | LTMSTIME | IND | MASSG | OILCON | SOOT | TGA_H000 | TGA_H012 | TGA_H024 | TGA_H036 | TGA_H048 | TGA_H060 | TGA_H072 | TGA_H084 | TGA096 | TGA_H108 | TGA_H120 | TGA_H132 | TGA_H144 | TGA_H156 | TGA_H168 | TGA_H180 | TGA192 | TGA_H204 | TGA_H216 | TGA228 | TGA_H240 | TGA252 | V100H000 | V100H012 | V100H024 | V100H036 | V100H048 | V100H060 | V100H072 | V100H084 | V100H096 | V100H108 | V100H120 | V100H132 | V100H144 | V100H156 | V100H168 | V100H180 | V100H192 | V100H204 | V100H216 | V100H228 | V100H240 | V100H252
43648 | A | 1 | 20030308 | 06:18 | 820-2 | 204.1 | 47.9 | 5.87 | 0.21 | 0.54 | 0.67 | 0.83 | 1.1 | 1.44 | 1.89 | 2.2 | 2.66 | 3.04 | 3.49 | 3.87 | 4.29 | 4.71 | 5.03 | 5.42 | 5.62 | 6.06 | 6.31 | 6.78 | 7.13 | 7.47 | 15.3 | 14.61 | 14.7 | 14.66 | 14.93 | 15.14 | 15.51 | 15.85 | 16.3 | 16.91 | 17.45 | 18.21 | 18.88 | 19.89 | 20.59 | 21.68 | 22.43 | 27.39 | 31.99 | 42.87 | 66.33 | 81.22
45186 | G | 1 | 20030315 | 10:15 | 820-2 | 288 | 33.6 | 5.46 | 0.07 | 0.31 | 0.53 | 0.75 | 0.98 | 1.3 | 1.78 | 2.28 | 2.67 | 3.02 | 3.37 | 3.75 | 4.06 | 4.38 | 4.71 | 4.89 | 5.23 | 5.6 | 6.03 | 6.32 | 6.67 | 7.08 | 15.18 | 14.38 | 14.24 | 14.26 | 14.54 | 14.62 | 14.78 | 15.18 | 15.66 | 16.04 | 16.42 | 16.84 | 17.93 | 18.25 | 19.28 | 20.23 | 22.3 | 26.8 | 37.66 | 80.02 | 184.8 | 485.1
46027 | A | 2 | 20030326 | 01:40 | 820-2 | 186 | 43 | 5.74 | 0.17 | 0.38 | 0.46 | 0.63 | 0.72 | 1 | 1.27 | 1.81 | 2.51 | 3.02 | 3.35 | 3.68 | 3.95 | 4.18 | 4.59 | 4.72 | 5.16 | 5.35 | 5.66 | 6.09 | 6.49 | 6.76 | 15.25 | 14.51 | 14.39 | 14.45 | 14.52 | 14.67 | 14.83 | 15.36 | 15.85 | 16.37 | 16.87 | 17.23 | 17.59 | 18.27 | 18.93 | 19.82 | 20.82 | 22.07 | 24.55 | 28.43 | 37.8 | 45.79
43653 | D | 1 | 20030330 | 2:37 | 820-2 | 239 | 52.4 | 5.87 | 0.07 | 0.13 | 0.41 | 0.61 | 0.81 | 1.49 | 1.88 | 2.56 | 3 | 3.54 | 3.87 | 4.25 | 4.61 | 4.8 | 4.94 | 5.27 | 5.72 | 6.06 | 6.2 | 6.73 | 7.18 | 7.62 | 15.28 | 14.35 | 13.93 | 13.8 | 13.87 | 14.3 | 14.58 | 15.12 | 15.56 | 16.02 | 16.78 | 17.37 | 17.92 | 19.04 | 19.89 | 20.73 | 24.19 | 26.87 | 33.71 | 41.74 | 52.08 | 73.26
47497 | G | 2 | 20030331 | 15:22 | 820-2 | 225 | 34.6 | 6.01 | 0.04 | 0.47 | 0.96 | 1.42 | 1.93 | 2.33 | 2.68 | 2.83 | 3.02 | 3.37 | 3.8 | 4.2 | 4.64 | 4.95 | 5.21 | 5.38 | 5.68 | 5.93 | 6.28 | 6.52 | 6.78 | 7.06 | 15.11 | 14.56 | 14.72 | 15.26 | 15.26 | 15.74 | 16 | 16.15 | 16.05 | 16.6 | 17.06 | 17.88 | 18.67 | 19.82 | 20.08 | 20.87 | 21.96 | 24.21 | 28.31 | 35.26 | 49.72 | 99.17
44411 | F | 1 | 20030407 | 04:01 | 820-2 | 250.3 | 41.5 | 5.65 | 0.26 | 0.36 | 0.6 | 0.97 | 1.21 | 1.37 | 1.79 | 2.24 | 2.63 | 3.2 | 3.62 | 4.05 | 4.4 | 4.82 | 5.09 | 5.33 | 5.56 | 5.92 | 6.2 | 6.64 | 6.83 | 7.36 | 15.07 | 14.51 | 14.65 | 14.66 | 14.82 | 14.97 | 15.28 | 15.57 | 15.99 | 16.51 | 17.14 | 17.79 | 18.52 | 19.44 | 19.96 | 20.97 | 24.44 | 27.98 | 28.35 | 34.39 | 39.86 | 46.96
46028 | A | 3 | 20030409 | 00:38 | 820-2 | 235.9 | 47.3 | 5.78 | 0.15 | 0.41 | 0.46 | 0.71 | 0.79 | 1.33 | 1.58 | 2.18 | 2.57 | 3.35 | 3.77 | 4.32 | 4.61 | 4.99 | 5.3 | 5.62 | 5.82 | 6.29 | 6.59 | 6.75 | 7.34 | 7.51 | 15.3 | 14.76 | 14.66 | 14.75 | 14.78 | 15.13 | 15.41 | 15.91 | 17.26 | 17.18 | 18 | 18.93 | 19.93 | 20.92 | 21.41 | 22.83 | 25.89 | 30.54 | 42.52 | 49.76 | 65.03 | 73.86
46029 | A | 4 | 20030414 | 04:40 | 820-2 | 190.5 | 47.3 | 6.14 | 0.2 | 0.51 | 0.9 | 1.31 | 1.74 | 2.04 | 2.45 | 2.79 | 3 | 3 | 3.46 | 3.85 | 4.61 | 4.64 | 4.77 | 5.24 | 5.37 | 5.57 | 6.07 | 6.33 | 6.76 | 6.84 | 15.15 | 14.77 | 14.98 | 15.26 | 15.64 | 15.93 | 16.25 | 17.13 | 17.11 | 17.47 | 17.89 | 18.29 | 19.08 | 19.08 | 19.95 | 20.68 | 22.14 | 22.49 | 24.6 | 27.19 | 32.35 | 37.08
45862 | B | 1 | 20030414 | 13:42 | 820-2 | 250 | 51.2 | 5.52 | 0.05 | 0.35 | 0.7 | 0.98 | 1.28 | 1.6 | 1.92 | 2.24 | 2.62 | 2.98 | 3.35 | 3.78 | 4.15 | 4.52 | 4.86 | 5.14 | 5.51 | 5.86 | 5.68 | 6.62 | 7.01 | 7.27 | 15.04 | 14.72 | 14.38 | 14.5 | 14.46 | 14.87 | 15.11 | 15.64 | 15.72 | 16.5 | 16.79 | 18.86 | 18.24 | 19.32 | 20.29 | 21.68 | 25.26 | 32.07 | 22.16 | 82.64 | 160.5 | 268.4
46030 | A | 1 | 20030426 | 14:20 | 820-2 | 226.8 | 51.1 | 5.44 | 0.3 | 0.74 | 0.89 | 1.38 | 1.63 | 2.07 | 2.36 | 2.75 | 3 | 3.36 | 3.7 | 4.06 | 4.4 | 4.8 | 5.26 | 5.47 | 5.83 | 6.19 | 6.55 | 6.96 | 7.32 | 7.7 | 15.25 | 15.02 | 15.02 | 15.24 | 15.44 | 15.9 | 16.04 | 16.35 | 16.82 | 17.36 | 17.99 | 18.89 | 19.71 | 20.53 | 23.41 | 25.59 | 27.75 | 32.53 | 41.76 | 50.57 | 60.76 | 75.21
47645 | G | 1 | 20030429 | 21:00 | 820-2 | 495 | 39.3 | 5.4 | 0.11 | 0.35 | 0.69 | 1.09 | 1.39 | 1.68 | 2.03 | 2.3 | 2.7 | 3.02 | 3.38 | 3.86 | 4.25 | 4.56 | 4.9 | 5.15 | 5.38 | 5.83 | 6.14 | 6.52 | 7.01 | 7.51 | 15.11 | 14.63 | 14.58 | 14.65 | 14.94 | 14.67 | 14.8 | 15.12 | 15.46 | 15.84 | 16.38 | 16.95 | 17.47 | 18.44 | 19.49 | 21.18 | 24.75 | 33.94 | 87.38 | 202.9 | 348.9 | 546.2
47775 | A | 6 | 20030518 | 04:35 | 820-2 | 235.9 | 37.1 | 5.8 | 0.15 | 0.46 | 0.69 | 0.9 | 1.17 | 1.55 | 1.85 | 2.29 | 2.51 | 3.06 | 3.4 | 3.56 | 4.08 | 4.53 | 4.69 | 5.03 | 5.44 | 5.77 | 5.93 | 6.28 | 6.51 | 6.85 | 15.27 | 14.6 | 14.59 | 14.72 | 14.82 | 15.13 | 15.41 | 15.69 | 16.1 | 16.45 | 16.88 | 17.32 | 18.08 | 18.59 | 19.72 | 20.77 | 22.49 | 24.36 | 28.91 | 38.76 | 69.62 | 109.7
47776 | A | 5 | 20030526 | 13:17 | 820-2 | 186 | 42 | 5.94 | 0.15 | 0.36 | 0.68 | 0.95 | 1.25 | 1.58 | 1.91 | 2.24 | 2.51 | 2.86 | 3.18 | 3.62 | 4.1 | 4.52 | 4.98 | 5.32 | 5.69 | 5.95 | 6.4 | 6.56 | 7.06 | 7.21 | 15.23 | 14.61 | 14.56 | 14.66 | 14.75 | 14.93 | 15.13 | 15.46 | 15.95 | 16.31 | 16.83 | 17.4 | 18.41 | 19.1 | 20.31 | 21.49 | 22.7 | 25.37 | 28.65 | 36.44 | 59.75 | 103.93
48048 | A | 2 | 20030530 | 11:51 | 820-2 | 235.9 | 38.6 | 5.7 | 0.2 | 0.47 | 0.65 | 0.96 | 1.35 | 1.77 | 2.25 | 2.71 | 3 | 3.37 | 3.71 | 4.15 | 4.46 | 4.75 | 5.08 | 5.21 | 5.58 | 5.96 | 6.15 | 6.39 | 6.71 | 7.23 | 15.24 | 14.81 | 14.73 | 14.88 | 15.2 | 15.36 | 15.8 | 16.3 | 16.51 | 16.78 | 17.26 | 17.85 | 18.52 | 19.25 | 20.12 | 21.33 | 24.25 | 27.62 | 36.43 | 62.25 | 71.35 | 79.8
48049 | A | 1 | 20030531 | 07:20 | 820-2 | 195 | 39 | 5.73 | 0.16 | 0.51 | 0.72 | 0.98 | 1.26 | 1.57 | 1.87 | 2.21 | 2.5 | 2.89 | 3.2 | 3.51 | 3.92 | 4.28 | 4.63 | 4.92 | 5.3 | 5.74 | 5.86 | 6.2 | 6.74 | 6.92 | 15.24 | 14.98 | 14.72 | 14.88 | 14.98 | 15.21 | 15.46 | 15.71 | 16.06 | 16.42 | 16.8 | 17.21 | 17.87 | 18.49 | 19.21 | 20.51 | 21.88 | 25.38 | 28.96 | 38.04 | 59.07 | 71.13
48205 | G | 3 | 20030607 | 23:32 | 820-2 | 225 | 33.8 | 5.87 | 0.09 | 0.29 | 0.44 | 0.67 | 1.13 | 1.32 | 1.85 | 2.47 | 2.79 | 3.14 | 3.41 | 3.71 | 4.16 | 4.58 | 4.98 | 5.22 | 5.48 | 5.84 | 6.2 | 6.53 | 6.86 | 7.21 | 15.13 | 14.28 | 14.4 | 14.22 | 14.57 | 14.63 | 15.04 | 15.66 | 15.73 | 16.22 | 16.52 | 16.94 | 17.7 | 18.54 | 19.45 | 20.67 | 21.74 | 24.63 | 31.53 | 46.92 | 76.1 | 139.6
48207 | G | 2 | 20030611 | 05:06 | 820-2 | 243 | 51.5 | 5.79 | 0.02 | 0.83 | 0.74 | 0.92 | 1.39 | 1.69 | 2.09 | 2.48 | 2.75 | 3.13 | 3.52 | 3.84 | 4.26 | 4.58 | 4.95 | 5.33 | 5.48 | 5.87 | 6.14 | 6.57 | 6.86 | 7.22 | 15.14 | 14.99 | 14.93 | 15.04 | 15.05 | 15.28 | 15.55 | 16.08 | 16.26 | 16.84 | 17.24 | 17.68 | 18.14 | 19.18 | 20.08 | 20.92 | 21.22 | 26.08 | 33.26 | 53.42 | 75.92 | 167.5
46026 | A | 3 | 20030614 | 22:48 | 820-2 | 272.2 | 56 | 5.88 | 0.3 | 0.55 | 0.88 | 1.15 | 1.43 | 1.71 | 2.02 | 2.28 | 2.64 | 2.87 | 3.24 | 3.56 | 3.89 | 4.27 | 4.61 | 5.01 | 5.32 | 5.74 | 6.13 | 6.45 | 6.79 | 7.12 | 15.37 | 14.92 | 14.96 | 15.01 | 15.24 | 15.49 | 15.55 | 15.81 | 15.91 | 16.27 | 16.5 | 17.12 | 17.54 | 18.37 | 19.55 | 21.08 | 21.81 | 24.47 | 26.74 | 27.72 | 31.65 | 32.32
44412 | F | 1 | 20030618 | 03:55 | 820-2 | 297 | 46.4 | 5.58 | 0.06 | 0.35 | 0.64 | 0.93 | 1.26 | 1.54 | 1.94 | 2.29 | 2.77 | 3.3 | 3.71 | 4.06 | 4.43 | 4.69 | 4.97 | 5.21 | 5.49 | 5.79 | 6.11 | 6.4 | 6.74 | 7.13 | 14.95 | 14.62 | 14.56 | 14.65 | 14.82 | 15.14 | 15.42 | 15.73 | 16.16 | 16.7 | 17.72 | 17.95 | 18.53 | 19.34 | 20.17 | 21.69 | 24.08 | 28.38 | 36.29 | 58.67 | 63.92 | 105.34
48599 | A | 4 | 20030623 | 08:18 | 820-2 | 294.8 | 48 | 5.65 | 0.27 | 0.7 | 1.04 | 1.42 | 1.73 | 2.03 | 2.34 | 2.64 | 3 | 3.4 | 3.72 | 4.17 | 4.5 | 4.82 | 5.05 | 5.28 | 5.59 | 5.83 | 6.36 | 6.58 | 6.97 | 7.46 | 15.22 | 15.03 | 15.18 | 15.32 | 15.56 | 15.8 | 16.18 | 16.62 | 16.91 | 17.24 | 17.54 | 18.01 | 18.66 | 19.22 | 20.03 | 20.89 | 23.86 | 30.03 | 40.28 | 48.65 | 58.35 | 70.1
48430 | B | 1 | 20030705 | 12:42 | 820-2 | 320 | 35.5 | 5.55 | 0.07 | 0.54 | 1.01 | 1.4 | 1.76 | 2.08 | 2.42 | 2.78 | 2.99 | 3.29 | 3.58 | 3.85 | 4.12 | 4.37 | 4.58 | 4.81 | 5.23 | 5.68 | 6.1 | 6.42 | 6.82 | 7.23 | 14.98 | 14.78 | 14.84 | 15.04 | 15.18 | 15.45 | 15.74 | 15.93 | 16.2 | 16.46 | 16.78 | 17.28 | 17.66 | 18.16 | 18.76 | 19.58 | 22.03 | 26.84 | 33.68 | 56.01 | 92.67 | 148.22
48600 | A | 1 | 20030708 | 08:20 | 820-2 | 263.1 | 42.9 | 5.93 | 0.24 | 0.44 | 0.69 | 0.93 | 1.18 | 1.45 | 1.76 | 2.12 | 2.55 | 3.16 | 3.4 | 3.66 | 4.31 | 4.58 | 4.9 | 5.33 | 5.75 | 5.96 | 6.42 | 6.66 | 7.07 | 7.43 | 15.28 | 14.69 | 14.69 | 14.83 | 14.92 | 15.11 | 15.41 | 15.75 | 16.2 | 16.42 | 17.05 | 17.55 | 18.09 | 18.9 | 19.89 | 21.2 | 22.42 | 25.84 | 32.48 | 43.79 | 90.44 | 186.72
48429 | B | 2 | 20030708 | 11:59 | 820-2 | 340 | 37.5 | 5.71 | 0.04 | 0.5 | 0.92 | 1.27 | 1.61 | 1.99 | 2.34 | 2.68 | 3.02 | 3.33 | 3.62 | 3.94 | 4.36 | 4.59 | 4.89 | 5.14 | 5.4 | 5.66 | 5.98 | 6.32 | 6.71 | 7.02 | 15.17 | 14.67 | 14.7 | 14.78 | 15.1 | 15.2 | 15.54 | 15.66 | 16.07 | 16.37 | 16.72 | 17.29 | 17.8 | 18.8 | 19.32 | 20.64 | 21.83 | 24.63 | 29.88 | 43.6 | 74.5 | 92.32
48598 | G | 1 | 20030711 | 05:30 | 820-2 | 252 | 30.8 | 5.58 | 0.08 | 0.39 | 0.73 | 0.94 | 1.3 | 1.72 | 1.97 | 2.39 | 2.72 | 3.09 | 3.49 | 3.76 | 4.21 | 4.54 | 4.84 | 5.08 | 5.35 | 5.67 | 5.98 | 6.31 | 6.6 | 6.93 | 15.15 | 14.3 | 14.4 | 14.48 | 14.5 | 14.82 | 14.92 | 15.13 | 15.78 | 15.96 | 16.2 | 16.98 | 17.7 | 18.3 | 19.22 | 20.55 | 22.72 | 26.23 | 34.72 | 60.54 | 90.44 | 217.7
48601 | A | 6 | 20030716 | 03:46 | 820-2 | 240.4 | 43.1 | 5.89 | 0.16 | 0.7 | 0.83 | 1.36 | 1.48 | 1.92 | 2.19 | 2.64 | 2.94 | 3.24 | 3.63 | 4.1 | 4.22 | 4.72 | 4.81 | 5.17 | 5.41 | 5.81 | 5.93 | 6.36 | 6.86 | 7.11 | 15.24 | 14.99 | 15.03 | 15.17 | 15.29 | 15.51 | 15.89 | 16.15 | 16.49 | 16.72 | 17.08 | 17.49 | 18.05 | 18.47 | 19.6 | 20.06 | 21.22 | 22.91 | 26.54 | 28.4 | 31.35 | 32.26
48706 | F | 2 | 20030719 | 05:20 | 820-2 | 286 | 25.9 | 5.83 | 0.04 | 0.4 | 0.76 | 1.05 | 1.28 | 1.48 | 1.8 | 2.11 | 2.77 | 3.23 | 3.74 | 4.14 | 4.44 | 4.77 | 4.98 | 5.19 | 5.45 | 5.82 | 6.01 | 6.31 | 6.56 | 6.96 | 15.03 | 14.43 | 14.44 | 14.38 | 14.46 | 14.54 | 14.74 | 14.94 | 15.44 | 15.9 | 16.42 | 16.87 | 17.55 | 18.11 | 18.77 | 19.77 | 21.68 | 25.03 | 30.35 | 41.32 | 69.48 | 89.27
48939 | G | 2 | 20030721 | 08:13 | 820-2 | 243 | 32 | 5.97 | 0.14 | 0.42 | 0.71 | 0.96 | 1.17 | 1.42 | 1.7 | 2.21 | 2.74 | 3.29 | 3.67 | 4.1 | 4.45 | 4.83 | 5.27 | 5.45 | 5.55 | 5.66 | 6.04 | 6.23 | 7.05 | 7.22 | 15.09 | 14.54 | 14.66 | 14.82 | 15.07 | 15.04 | 15.4 | 15.88 | 16.3 | 16.9 | 17.76 | 17.96 | 18.56 | 19.47 | 20.86 | 20.92 | 21.54 | 22.62 | 25.85 | 33.14 | 57.46 | 88.22
48603 | A | 2 | 20030729 | 17:18 | 820-2 | 213.2 | 33.3 | 5.96 | 0.18 | 0.51 | 0.73 | 0.96 | 1.49 | 1.49 | 1.85 | 2.14 | 2.52 | 2.84 | 3.25 | 3.64 | 4.06 | 4.52 | 4.91 | 5.17 | 5.77 | 6.03 | 6.42 | 6.71 | 7.25 | 7.52 | 15.24 | 14.74 | 14.73 | 14.87 | 14.98 | 15.06 | 15.35 | 15.53 | 15.98 | 16.28 | 16.77 | 17.29 | 17.98 | 18.63 | 19.54 | 20.68 | 22.99 | 26.02 | 29.1 | 39.7 | 49.41 | 128.69
48050 | A | 5 | 20030730 | 02:26 | 820-2 | 181.4 | 40.1 | 5.99 | 0.31 | 0.54 | 0.81 | 1.06 | 1.44 | 1.64 | 1.87 | 2.46 | 2.94 | 3.56 | 3.83 | 4.22 | 4.48 | 4.83 | 5.17 | 5.47 | 5.82 | 6.15 | 6.45 | 6.88 | 7.06 | 7.63 | 15.27 | 14.66 | 14.77 | 14.89 | 15.02 | 15.27 | 15.64 | 15.5 | 16.42 | 16.93 | 17.53 | 18.03 | 18.54 | 19.3 | 20.06 | 21.9 | 24.41 | 26.15 | 29.13 | 33.3 | 44.13 | 77.85
49049 | A | 3 | 20030803 | 09:40 | 820-2 | 226.8 | 33.9 | 5.8 | 0.25 | 0.59 | 0.86 | 1.2 | 1.43 | 1.87 | 2.24 | 2.63 | 2.98 | 3.34 | 3.89 | 4.01 | 4.4 | 4.56 | 4.86 | 5.09 | 5.48 | 5.61 | 5.95 | 6.48 | 6.52 | 7.02 | 15.19 | 14.63 | 14.69 | 14.83 | 15.12 | 15.37 | 15.78 | 16.16 | 16.57 | 16.9 | 17.47 | 17.85 | 18.48 | 19.32 | 22.15 | 20.66 | 22.04 | 22.85 | 27.29 | 29.33 | 35.29 | 39.45
48981 | G | 1 | 20030811 | 05:50 | 820-2 | 252 | 42.2 | 5.67 | 0 | 0.55 | 0.94 | 1.32 | 1.57 | 1.9 | 2.14 | 2.41 | 2.78 | 3.28 | 3.59 | 4.11 | 4.44 | 4.82 | 5.09 | 5.3 | 5.57 | 5.81 | 6.12 | 6.49 | 6.83 | 7.2 | 15.12 | 14.56 | 14.74 | 15.04 | 15.15 | 15.06 | 15.4 | 15.52 | 15.74 | 16.38 | 16.64 | 17.51 | 18.17 | 19.49 | 20.42 | 20.56 | 24.19 | 27.02 | 35.58 | 48.28 | 71.15 | 98.18
48708 | B | 1 | 20030811 | 02:15 | 820-2 | 130 | 42.8 | 6.36 | 0.05 | 0.34 | 0.69 | 0.97 | 1.3 | 1.6 | 1.91 | 2.26 | 2.6 | 2.96 | 3.31 | 3.72 | 4.08 | 4.49 | 4.86 | 5.27 | 5.63 | 6.02 | 6.41 | 6.83 | 7.17 | 7.46 | 14.94 | 14.48 | 14.52 | 14.65 | 14.78 | 14.96 | 15.2 | 15.52 | 15.85 | 16.24 | 16.64 | 17.14 | 18.36 | 18.38 | 19.12 | 20.16 | 21.38 | 23.02 | 25.81 | 33.18 | 53.82 | 59.43
48982 | G | 3 | 20030823 | 04:24 | 820-2 | 22.5 | 37.8 | 6.11 | 0.05 | 0.34 | 0.68 | 0.95 | 1.2 | 1.52 | 1.93 | 2.38 | 2.77 | 3.32 | 3.82 | 4.3 | 4.72 | 4.96 | 5.21 | 5.38 | 5.56 | 5.86 | 6.12 | 6.54 | 6.83 | 7.01 | 15.11 | 14.54 | 14.46 | 14.52 | 14.64 | 15.01 | 15.15 | 15.49 | 16.44 | 16.83 | 17.37 | 18 | 18.79 | 19.24 | 19.86 | 20.7 | 21.68 | 23.29 | 25.48 | 29.85 | 34.94 | 47.55
49050 | A | 3 | 20031003 | 23:16 | 820-2 | 172.4 | 41.4 | 6.01 | 0.13 | 0.59 | 0.9 | 1.26 | 1.47 | 1.83 | 2.28 | 2.49 | 2.87 | 3.02 | 3.3 | 3.6 | 4.01 | 4.46 | 5 | 5.45 | 5.72 | 6 | 6.18 | 6.73 | 6.86 | 7.16 | 15.21 | 14.79 | 14.85 | 14.87 | 15.19 | 15.18 | 15.51 | 15.89 | 16.33 | 16.77 | 17.3 | 17.89 | 18.38 | 19.24 | 20.25 | 21.5 | 23.33 | 24.87 | 32.19 | 33.9 | 43.29 | 53.75
49051 | A | 4 | 20031013 | 03:06 | 820-2 | 158.8 | 36.5 | 6.02 | 0.29 | 0.4 | 0.62 | 0.94 | 1.3 | 1.77 | 2.13 | 2.36 | 2.8 | 3.25 | 3.53 | 3.97 | 4.43 | 4.72 | 5 | 5.28 | 5.56 | 5.74 | 5.97 | 6.26 | 6.67 | 6.92 | 15.32 | 14.71 | 14.71 | 14.86 | 15.06 | 15.33 | 15.59 | 15.94 | 16.31 | 16.74 | 17.29 | 17.76 | 18.46 | 18.69 | 19.59 | 20.28 | 21.18 | 22.29 | 24.44 | 29.12 | 33.04 | 43.67
49052 | A | 1 | 20031027 | 00:20 | 820-2 | 158.8 | 43.7 | 5.88 | 0.1 | 0.63 | 0.68 | 1.01 | 1.45 | 1.63 | 1.97 | 2.36 | 2.82 | 3.26 | 3.58 | 3.84 | 4.09 | 4.43 | 5.02 | 5.11 | 5.5 | 5.74 | 6.06 | 6.39 | 6.75 | 6.95 | 15.16 | 14.72 | 14.76 | 14.89 | 15.13 | 15.38 | 15.7 | 16.01 | 16.41 | 16.81 | 17.32 | 17.66 | 18.2 | 18.73 | 19.35 | 20.01 | 20.86 | 23.57 | 27.55 | 30.55 | 35.31 | 41.9
49212 | G | 2 | 20031103 | 01:03 | 820-2 | 225 | 43.5 | 5.58 | 0.03 | 0.36 | 0.59 | 0.86 | 1.12 | 1.5 | 1.9 | 2.33 | 2.73 | 3.1 | 3.43 | 3.92 | 4.15 | 4.54 | 4.87 | 5.11 | 5.47 | 5.77 | 6.15 | 6.45 | 6.8 | 7.17 | 15.09 | 14.64 | 14.48 | 14.54 | 14.6 | 14.84 | 15.12 | 15.5 | 15.85 | 16.25 | 16.66 | 17.28 | 17.92 | 18.88 | 19.74 | 21.02 | 23.66 | 28.32 | 40.16 | 87.96 | 141.6 | 277.3
49678 | F | 1 | 20031220 | 03:25 | 820-2 | 278 | 47.3 | 5.48 | 0.04 | 0.47 | 0.81 | 1.14 | 1.4 | 1.75 | 2.19 | 2.45 | 2.8 | 2.93 | 3.33 | 3.69 | 3.99 | 4.39 | 4.53 | 5.1 | 5.37 | 5.74 | 6.01 | 6.43 | 6.76 | 6.99 | 15.01 | 14.36 | 14.51 | 14.69 | 14.93 | 15.24 | 15.57 | 15.74 | 16.1 | 16.4 | 16.87 | 17.36 | 18.07 | 18.78 | 19.83 | 21.18 | 23.63 | 29.32 | 47.91 | 79.3 | . | .
49053 | A | 6 | 20031222 | 04:15 | 820-2 | 190.5 | 38.2 | 5.91 | 0.26 | 0.57 | 0.78 | 1.14 | 1.37 | 1.8 | 2 | 2.32 | 2.7 | 3.09 | 3.32 | 3.69 | 3.97 | 4.47 | 4.65 | 5.18 | 5.41 | 5.54 | 5.76 | 6.11 | 6.54 | 6.87 | 15.1 | 14.73 | 14.84 | 14.97 | 15.24 | 15.47 | 15.93 | 16.08 | 16.45 | 16.85 | 17.28 | 17.67 | 18.21 | 18.8 | 19.63 | 20.39 | 21.21 | 22.36 | 24.32 | 27.01 | 36.13 | 54.94
49054 | A | 5 | 20031227 | 05:20 | 820-2 | 172.4 | 61.6 | 5.61 | 0.26 | 0.55 | 0.9 | 1.14 | 1.44 | 1.71 | 1.96 | 2.41 | 2.72 | 3.04 | 3.41 | 3.78 | 4.23 | 4.57 | 4.79 | 5.14 | 5.48 | 5.74 | 6.15 | 6.63 | 7.15 | 7.42 | 15.04 | 14.73 | 14.79 | 15.07 | 15.17 | 15.49 | 15.8 | 16.17 | 16.57 | 16.98 | 17.43 | 18.07 | 19.03 | 20.02 | 21.13 | 22.25 | 24.28 | 26.35 | 30.25 | 39.24 | 55.04 | 80.58
49676 | B | 2 | 20040117 | 09:07 | 820-2 | 240 | 52.3 | 6.12 | 0.04 | 0.36 | 0.74 | 1.05 | 1.33 | 1.66 | 1.98 | 2.32 | 2.64 | 2.98 | 3.35 | 3.76 | 4.12 | 4.52 | 4.85 | 5.21 | 5.54 | 5.85 | 6.14 | 6.51 | 6.89 | 7.31 | 15.03 | 14.66 | 14.94 | 14.9 | 15.19 | 15.24 | 15.56 | 15.88 | 15.52 | 16.28 | 16.68 | 17.14 | 17.83 | 18.44 | 19.12 | 19.86 | 21.11 | 23.14 | 25.55 | 28.16 | 32.14 | 35.36
49213 | G | 3 | 20040312 | 12:30 | 820-2 | 247.5 | 43.6 | 5.73 | 0.04 | 0.53 | 0.93 | 1.27 | 1.57 | 1.91 | 2.22 | 2.6 | 2.93 | 3.16 | 3.44 | 3.81 | 4.09 | 4.43 | 4.64 | 4.91 | 5.42 | 5.81 | 6.27 | 6.75 | 7.09 | 7.42 | 15.11 | 14.64 | 14.78 | 14.98 | 15.14 | 15.43 | 15.65 | 16.03 | 16.32 | 16.6 | 16.9 | 17.32 | 17.82 | 18.44 | 19.24 | 19.99 | 22.24 | 25.99 | 35.2 | 58.28 | 107.2 | 220
48703 | D | 2 | 20040604 | 7:28 | 820-2 | 234 | 46.6 | 5.94 | 0.13 | 0.58 | 0.85 | 1.13 | 1.49 | 1.81 | 2.14 | 2.5 | 2.87 | 3.21 | 3.64 | 4.03 | 4.41 | 4.82 | 5.12 | 5.36 | 5.57 | 5.85 | 6.1 | 6.43 | 6.76 | 7.05 | 15.33 | 14.98 | 14.97 | 15.09 | 15.33 | 15.5 | 15.73 | 16.05 | 16.32 | 16.86 | 17.14 | 17.62 | 18.4 | 19.1 | 20.07 | 21.05 | 22.38 | 24.26 | 27.31 | 32.07 | 34.7 | 37.53
48704 | D | 2 | 20040625 | 8:07 | 820-2 | 185 | 46.8 | 5.99 | 0.12 | 0.5 | 0.85 | 1.12 | 1.4 | 1.62 | 1.95 | 2.28 | 2.68 | 3.06 | 3.44 | 3.77 | 4.08 | 4.44 | 4.72 | 5.07 | 5.32 | 5.61 | 5.93 | 6.34 | 6.7 | 7.16 | 15.24 | 14.7 | 14.77 | 14.76 | 14.98 | 15.26 | 15.49 | 15.67 | 16.22 | 16.58 | 17 | 17.46 | 17.77 | 18.42 | 19.29 | 20.07 | 21.15 | 22.41 | 24.79 | 28.35 | 37.83 | 52.1
49055 | A | 7 | 20040629 | 00:35 | 820-2 | 195 | 55 | 5.78 | 0.22 | 0.53 | 0.7 | 0.83 | 1.09 | 1.29 | 1.82 | 2.14 | 2.66 | 2.91 | 3.43 | 3.85 | 4.12 | 4.39 | 4.71 | 4.98 | 5.25 | 5.69 | 5.93 | 6.29 | 6.66 | 6.92 | 15.24 | 14.9 | 14.8 | 14.93 | 15.09 | 15.3 | 15.6 | 15.88 | 16.42 | 16.84 | 17.32 | 17.88 | 18.36 | 19.46 | 20.08 | 21.32 | 23.01 | 24.5 | 26.72 | 29.27 | 34.34 | 37.18
52448 | G | 3 | 20040718 | 05:45 | 820-2 | 247.5 | 49.2 | 5.78 | 0.02 | 0.39 | 0.72 | 0.9 | 1.4 | 1.83 | 2.24 | 2.56 | 2.82 | 3.16 | 3.39 | 3.76 | 4.03 | 4.51 | 4.81 | 5.24 | 5.57 | 5.88 | 6.19 | 6.5 | 6.94 | 7.34 | 15.16 | 14.84 | 14.91 | 15.08 | 15.4 | 15.69 | 15.85 | 16.33 | 16.72 | 17.01 | 17.4 | 18.14 | 18.4 | 19.24 | 20.08 | 21.3 | 22.87 | 26.16 | 29.6 | 43.72 | 86.88 | 82.16
50617 | B | 1 | 20040809 | 09:03 | 820-2 | 260 | 50 | 6.13 | 0.05 | 0.39 | 0.76 | 1.1 | 1.44 | 1.78 | 2.12 | 2.47 | 2.83 | 3.23 | 3.56 | 3.86 | 4.19 | 4.53 | 4.86 | 5.17 | 5.48 | 5.77 | 6.04 | 6.36 | 6.68 | 7 | 14.94 | 14.5 | 14.52 | 14.65 | 14.92 | 15.12 | 15.37 | 15.66 | 15.99 | 16.4 | 16.82 | 17.18 | 17.81 | 18.26 | 19.13 | 19.86 | 20.93 | 22.94 | 24.15 | 28.6 | 37.37 | 57.21
52782 | G | 1 | 20040815 | 05:56 | 820-2 | 243 | 50.5 | 5.77 | 0 | 0.38 | 0.73 | 1.14 | 1.46 | 1.77 | 2.1 | 2.47 | 2.78 | 3.18 | 3.53 | 3.89 | 4.25 | 4.53 | 4.89 | 5.23 | 5.52 | 5.85 | 6.27 | 6.56 | 6.9 | 7.26 | 15.18 | 14.64 | 15.22 | 14.95 | 15.02 | 15.34 | 15.64 | 16.12 | 16.26 | 16.61 | 17.06 | 17.58 | 18.21 | 18.94 | 19.79 | 21.26 | 22.59 | 26.28 | 34 | 55.12 | 92.05 | 77.32
53811 | G | 2 | 20041108 | 08:10 | 820-2 | 261 | 59.3 | 5.78 | 0.03 | 0.44 | 0.83 | 1.19 | 1.51 | 1.92 | 2.28 | 2.67 | 2.92 | 3.21 | 3.49 | 3.85 | 4.25 | 4.64 | 4.94 | 5.27 | 5.55 | 5.86 | 6.21 | 6.58 | 6.97 | 7.28 | 15.33 | 14.72 | 14.9 | 15.12 | 15.26 | 15.54 | 15.89 | 16.32 | 16.49 | 16.95 | 17.25 | 17.8 | 18.46 | 19.64 | 20.56 | 21.16 | 22.61 | 26.12 | 30.02 | 39.74 | 58.37 | 83.79
53812 | G | 3 | 20041117 | 04:27 | 820-2 | 247.5 | 60.4 | 5.99 | 0.13 | 0.36 | 0.64 | 0.92 | 1.17 | 1.53 | 1.94 | 2.17 | 2.63 | 3.08 | 3.53 | 3.88 | 4.22 | 4.61 | 4.96 | 5.3 | 5.61 | 5.92 | 6.26 | 6.59 | 7.05 | 7.49 | 15.13 | 14.4 | 14.46 | 14.58 | 14.99 | 15.1 | 15.33 | 15.56 | 15.74 | 16.41 | 16.95 | 17.54 | 18.05 | 19.04 | 19.82 | 21.24 | 22.19 | 24.53 | 28.55 | 36.84 | 58.32 | 81.13
49056 | A | 7 | 20041118 | 15:30 | 820-2 | 181.4 | 50.1 | 6.03 | 0.18 | 0.51 | 0.65 | 0.98 | 1.27 | 1.32 | 1.72 | 2.06 | 2.59 | 2.95 | 3.16 | 3.41 | 3.9 | 4.2 | 4.82 | 5.27 | 5.5 | 6.01 | 6.15 | 6.63 | 6.98 | 7.39 | 15.15 | 14.72 | 14.81 | 14.96 | 15.12 | 15.25 | 15.66 | 16.04 | 16.47 | 16.83 | 17.24 | 17.54 | 18.12 | 18.89 | 20.19 | 21.48 | 22.98 | 25 | 27.37 | 36.37 | 49.52 | 79.55
53889 | G | 1 | 20041211 | 03:05 | 820-2 | 198 | 61 | 5.74 | 0.03 | 0.26 | 0.58 | 0.84 | 1.12 | 1.33 | 1.88 | 2.43 | 2.88 | 3.19 | 3.45 | 3.99 | 4.37 | 4.65 | 5.03 | 5.34 | 5.62 | 5.95 | 6.39 | 6.65 | 6.85 | 7.12 | 15.15 | 14.32 | 14.41 | 14.76 | 14.64 | 14.97 | 15.22 | 15.66 | 16.12 | 16.55 | 16.93 | 17.7 | 16.99 | 19.34 | 20.33 | 22.09 | 24.04 | 27.5 | 34.49 | 36.72 | 36.76 | 33.7
52784 | B | 1 | 20050116 | 09:30 | 820-2 | 230 | 61.9 | 5.99 | 0.04 | 0.27 | 0.59 | 0.84 | 1.1 | 1.38 | 1.75 | 2.16 | 2.58 | 3 | 3.37 | 3.76 | 4.14 | 4.55 | 4.9 | 5.29 | 5.59 | 5.9 | 6.22 | 6.61 | 7.06 | 7.56 | 14.77 | 14.39 | 14.33 | 14.32 | 14.64 | 15.04 | 15.28 | 15.44 | 15.98 | 16.5 | 17 | 17.16 | 18.11 | 19.04 | 19.78 | 22.9 | 21.48 | 23.18 | 30.44 | 34.7 | 42.3 | 35.66
50223 | F | 2 | 20050117 | 02:30 | 820-2 | 188.7 | 43.4 | 5.86 | 0.04 | 0.55 | 0.56 | 0.76 | 1.01 | 1.38 | 1.72 | 2.22 | 2.95 | 3.42 | 3.67 | 4.09 | 4.42 | 4.72 | 5 | 5.23 | 5.65 | 5.84 | 6.21 | 6.6 | 6.89 | 7.29 | 15.1 | 14.48 | 14.35 | 14.37 | 14.45 | 14.22 | 14.99 | 15.5 | 15.98 | 16.65 | 17.18 | 17.77 | 18.21 | 19 | 19.86 | 20.99 | 22.56 | 25.04 | 30.47 | 38.85 | 50.95 | 94.41
54198 | G | 2 | 20050124 | 22:38 | 820-2 | 189 | 63.4 | 5.98 | 0.04 | 0.44 | 0.69 | 1.02 | 1.3 | 1.7 | 2.02 | 2.39 | 2.84 | 3.3 | 3.68 | 4.03 | 4.35 | 4.74 | 5.18 | 5.42 | 5.66 | 5.89 | 6.25 | 6.69 | 7.14 | 7.66 | 14.96 | 14.61 | 14.63 | 14.89 | 15.24 | 15.4 | 15.74 | 16.13 | 16.67 | 17.16 | 17.83 | 18.44 | 18.89 | 20.08 | 20.96 | 22.03 | 22.71 | 24.58 | 27.2 | 30.32 | 38.96 | 37.58
49058 | A | 7 | 20050206 | 11:05 | 820-2 | 195 | 61 | 5.96 | 0.08 | 0.32 | 0.54 | 0.64 | 0.96 | 1.24 | 1.54 | 1.89 | 2.51 | 2.77 | 3.18 | 3.82 | 4.31 | 4.6 | 5.08 | 5.34 | 5.64 | 5.85 | 6.26 | 6.64 | 6.99 | 7.39 | 15.21 | 14.73 | 14.84 | 14.92 | 15.07 | 15.35 | 15.57 | 15.87 | 16.32 | 16.79 | 17.3 | 18.07 | 18.99 | 19.8 | 20.68 | 21.99 | 22.85 | 24.54 | 27.42 | 30.61 | 34.07 | 35.11
51960 | D | 2 | 20050212 | 8:57 | 820-2 | 181 | 54 | 5.85 | 0.01 | 0.48 | 0.68 | 0.95 | 1.5 | 1.8 | 2.14 | 2.52 | 2.79 | 3.12 | 3.53 | 3.78 | 4.13 | 4.43 | 4.87 | 5.28 | 5.31 | 5.61 | 5.99 | 6.32 | 6.6 | 6.88 | 15.21 | 14.76 | 14.7 | 14.89 | 15.09 | 15.42 | 15.79 | 16.19 | 16.54 | 16.94 | 17.4 | 17.97 | 18.67 | 19.31 | 20.23 | 21.06 | 22.17 | 23.37 | 26.48 | 32.38 | 42.31 | 61.87
54659 | A | 7 | 20050419 | 12:48 | 820-2 | 176.9 | 59.5 | 6.1 | 0.32 | 0.44 | 0.67 | 0.93 | 1.2 | 1.55 | 1.87 | 2.32 | 2.84 | 3.3 | 3.62 | 4.15 | 4.4 | 4.95 | 5.14 | 5.45 | 5.74 | 6.07 | 6.41 | 6.83 | 7.52 | 7.93 | 15.23 | 14.63 | 14.63 | 14.77 | 15 | 15.32 | 15.73 | 16.1 | 16.52 | 17.11 | 17.69 | 18.35 | 19.02 | 19.86 | 20.79 | 22.41 | 22.94 | 25.12 | 27.47 | 32.92 | 34.43 | 33.4
50222 | F | 2 | 20050426 | 02:45 | 820-2 | 189 | 61.9 | 6.58 | 0.04 | 0.51 | 0.82 | 1.14 | 1.45 | 1.79 | 2.11 | 2.48 | 2.87 | 3.24 | 3.75 | 4.07 | 4.39 | 4.92 | 5.3 | 5.51 | 5.74 | 5.94 | 6.2 | 6.49 | 6.85 | 7.25 | 15.05 | 14.48 | 14.55 | 14.75 | 14.99 | 15.31 | 15.67 | 16.07 | 16.48 | 17 | 17.66 | 18.3 | 19.09 | 20.06 | 21.24 | 21.88 | 22.72 | 23.32 | 24.29 | 25.14 | 25.94 | 26.05
54199 | G | 1 | 20050517 | 05:30 | 820-2 | 207 | 53.2 | 5.94 | 0.05 | 0.59 | 0.84 | 1.06 | 1.46 | 1.81 | 2.04 | 2.48 | 2.85 | 3.26 | 3.64 | 4.02 | 4.45 | 4.86 | 5.08 | 5.49 | 5.6 | 5.94 | 6.23 | 6.58 | 6.98 | 7.37 | 15.08 | 14.48 | 14.62 | 14.63 | 14.92 | 15.17 | 15.5 | 16.16 | 16.22 | 16.78 | . | 17.91 | 18.7 | 19.64 | 20.53 | 21.93 | 23.19 | 25.29 | 31.16 | 45.6 | 63.2 | 122.9
[8 empty] | Average | 0.1226667 | 0.4621667 | 0.7293333 | 1.0205 | 1.325667 | 1.648333 | 1.998 | 2.380833 | 2.767833 | 3.1545 | 3.513667 | 3.891167 | 4.259167 | 4.6095 | 4.928833 | 5.229 | 5.526833 | 5.8375 | 6.1475 | 6.511833 | 6.885333 | 7.230333 | 15.15283 | 14.64883 | 14.67717 | 14.78933 | 14.97 | 15.18683 | 15.4795 | 15.8265 | 16.20283 | 16.63283 | 17.10831 | 17.67533 | 18.28817 | 19.07983 | 20.013 | 21.0915 | 22.716 | 25.60017 | 31.32383 | 44.29867 | 64.42356 | 99.89288
[8 empty] | Min | 0 | 0.13 | 0.41 | 0.61 | 0.72 | 1 | 1.27 | 1.81 | 2.5 | 2.77 | 3.16 | 3.41 | 3.89 | 4.18 | 4.53 | 4.72 | 5.16 | 5.35 | 5.66 | 6.09 | 6.49 | 6.76 | 14.77 | 14.28 | 13.93 | 13.8 | 13.87 | 14.22 | 14.58 | 14.94 | 15.44 | 15.84 | 16.2 | 16.84 | 16.99 | 18.11 | 18.76 | 19.58 | 20.82 | 22.07 | 22.16 | 25.14 | 25.94 | 26.05
[8 empty] | Max | 0.32 | 0.83 | 1.04 | 1.42 | 1.93 | 2.33 | 2.68 | 2.83 | 3.02 | 3.56 | 3.89 | 4.32 | 4.72 | 4.99 | 5.3 | 5.62 | 5.83 | 6.29 | 6.59 | 6.96 | 7.52 | 7.93 | 15.37 | 15.03 | 15.22 | 15.32 | 15.64 | 15.93 | 16.25 | 17.13 | 17.26 | 17.47 | 18 | 18.93 | 19.93 | 20.92 | 23.41 | 25.59 | 27.75 | 33.94 | 87.38 | 202.9 | 348.9 | 546.2