## Sheet1
Oil | Test (T-10 or T-12) | Cylinder Liner Wear | Top Ring Weight Loss | Oil Consumption | DELTA PB | PB2 | T-12 Top Ring Batch | Conrod Bearing Weight Loss (Upper) | Pb New | Pb 250 | Pb 300 | T-10 Conrod Batch | Correction Eq? | IR New | IR 250 | IR 300 | TBN New | TBN 250 | TBN 300 | TAN New | TAN 250 | TAN 300 | Comments
1 | T-10 | 25.7 | 97.3 | 40.9 | 7 | 1 | N/A | 157 | 1 | 7 | 8 | G | No | 0 | 35 | 66 | 9.9 | 2.4 | 1.8 | 2.5 | 2.6 | 3
2 | T-10 | 26.7 | 75 | 42.6 | 30 | 12 | N/A | 243 | 1 | 19 | 31 | G | No | 0 | 17.8 | 115.8 | 7.5 | 1.4 | 1.1 | 1.9 | 2.3 | 2.6
3 | T-10 | 26.4 | 121.7 | 45.8 | 26.98414 | 8.021 | N/A | 155.5 | 1 | 12 | 16 | J | Yes | 0 | 93 | 162 | 6.8 | 1.3 | 1.2 | 1.8 | 2 | 2.3
4 | T-10 | 24.7 | 133 | 41.2 | 25 | 6 | N/A | 224.2 | 1 | 20 | 26 | old | No | 0 | 171.8 | 251.7 | 8.7 | 2.2 | 2.1 | 2.1 | 3 | 3.2
5 | T-10 | 23.8 | 146 | 47 | 29 | 12 | N/A | 214 | 2 | 19 | 31 | old | No | 0 | 293.3 | 499.7 | 9.7 | 4.2 | 3.1 | 2.5 | 2.9 | 3.8 | Non PC-10 oil, over 1.0% ash.
6 | T-10 | 18.7 | 115.3 | 53.7 | 29.82253 | 14.515 | N/A | 165.3 | 1 | 10 | 15 | J | Yes | 0 | 378 | 579 | 10.1 | 2.2 | 1.9 | 3.4 | 3.9 | 4.8
7 | T-10 | 17 | 97 | 43.4 | 24 | 4 | N/A | 173.9 | 1 | 21 | 25 | G | No | 0 | -161.8 | -100.4 | 6.3 | 0.6 | 0.5 | 1.2 | 2.2 | 2.4
TMC 820 Avg | T-10 | 31.08 | 108.9 | 52.36 | 24.74 | 8.78
Average |  | 24.26 | 111.775 | 45.87 | 24.56833 | 8.2895
T-10 Anchor |  | 30 | 140 | 57 | 30 | 10
Average as % of T-10 Anchor |  | 80 | 79 | 80 | 81 | 82
1 | T-12 | 25.7 | 77.1 | 69 | 28 | 9 | OLD | 213 | 1 | 20 | 29 | N/A | N/A | 0 | 321 | 465 | 9.7 | 2 | 1.64 | 2.2 | 3 | 3.26
2 | T-12 | 17.5 | 60 | 63.9 | 49 | 16 | OLD | 317.8 | 1 | 34 | 50 | N/A | N/A | 0 | 255 | 375 | 6.6 | 1.4 | 1.3 | 2.6 | 3.5 | 5.3
3 | T-12 | 18.8 | 29.4 | 78.6 | 42 | 19 | OLD | 263 | 1 | 24 | 43 | N/A | N/A | 0 | 649 | 972 | 6.9 | 0.5 | 0.3 | 1 | 2.6 | 3.2
4 | T-12 | 16.4 | 96.4 | 76.2 | 54 | 18 | OLD | 243.9 | 1 | 37 | 55 | N/A | N/A | 0 | 413.9 | 710.5 | 8.7 | 2 | 2.3 | 1.9 | 3.2 | 3.5 | Test ran with multiple shutdown; also ran for a time with a failed egr valve; old ring hardware
5a | T-12 | 16.4 | 56 | 71.3 | 27 | 9 | NEW | 201.2 | 1 | 19 | 28 | N/A | N/A | 0 | 617 | 1113.6 | 10.7 | 5.5 | 4.4 | 2.9 | 3.3 | 3.4 | Minor formulation difference not expected to affect severity; non PC-10 oil, over 1.0 % ash.
6 | T-12 | 25 | 59 | 64.8 | 23 | 10 | NEW | 171.2 | 0 | 13 | 23 | N/A | N/A | 0 | 642 | 983 | 9.6 | 2.7 | 2.5 | 3.5 | 5 | 5.6
7 | T-12 | 15.2 | 44 | 61.8 | 34 | 12 | NEW | 264.9 | 0 | 22 | 34 | N/A | N/A | 0 | -195 | 10 | 5.9 | 1.2 | 1 | 2 | 2.9 | 4.3
TMC 820 Avg | T-12 | 18.63 | 53.89 | 68.63 | 20.11 | 8.22
Average |  | 19.20375 | 59.47375 | 69.27875 | 34.63875 | 12.6525
Anchor Calculation |  | 24.0046875 | 75.28323 | 86.5984375 | 42.76389 | 15.42988
Proposed T-10 Alternative Merit System
Weight |  | 250 | 200 | 150 | 200 | 200 | Weights from T-12 Merit System
Max |  | 26 | 105 | 95 | 48 | 20 | Max based on T-10 (Max - Anchor) but never lower than T-12 Merit System Max
Anchor |  | 24 | 75 | 85 | 43 | 15 | Anchor based on Maintaining ratio (8-Oil Average to Anchor)
Min |  | 12 | 35 | 50 | 10 | 0 | Min copied from T-12 Merit System
T-12 Merit System
Weight |  | 250 | 200 | 150 | 200 | 200
Max |  | 24 | 105 | 85 | 35 | 14
T-12 Anchor |  | 20 | 70 | 65 | 25 | 10
Min |  | 12 | 35 | 50 | 10 | 0