## Sheet1
Hardness Documentation
Part No. | MCK511
Material Type. | PCR-478 | Hardness Spec. | 33 - 43 HRC
Ring | Hardness Position
Number | 10° | 90° | 180° | 270°
P1 | 38.9 | 38.6 | 38.6 | 38.6
P2 | 39.4 | 39.3 | 38.3 | 38.8
P3 | 38.1 | 38.9 | 39 | 38.9
P4 | 38.4 | 39.2 | 38.6 | 39.1
P5 | 39.3 | 39 | 38.2 | 38
|  |  | AVG | 38.76
|  |  | STD | 0.4134578
HRC 41.0 ± 1.0 Standard Test Block: 41.3
Part No. | MCK511
Material Type. | PCR-478 | Hardness Spec. | 33 - 43 HRC
Ring | Hardness Position
Number | 10° | 90° | 180° | 270°
R1 | 36.9 | 37 | 37.1 | 36.1
R2 | 37.3 | 37.1 | 36.5 | 36.9
R3 | 37.2 | 37.5 | 36.8 | 36.1
R4 | 37.3 | 37 | 36.8 | 36.4
R5 | 37.5 | 37.3 | 37.4 | 37.2
|  |  | AVG | 36.97
|  |  | STD | 0.4193981
HRC 41.0 ± 1.0 Standard Test Block: 41.3