## Soot-Vis
Modified "Mack T-11" / Extended Test Length
Test Oil: CMIR 67870 (TMC 820-x)
Test Fuel: PC-10
Lab: ExxonMobil
EOT: 7/22/10
| Hours | %Soot | KV100 | Vis Inc
| 0 | 0.05 | 15 | 1.6
| 12 | 0.35 | 15.08 | 1.68
| 24 | 0.61 | 14.92 | 1.52
| 36 | 0.86 | 14.99 | 1.59
| 48 | 1.07 | 15.17 | 1.77
| 60 | 1.29 | 15.23 | 1.83
| 72 | 1.45 | 15.33 | 1.93
| 84 | 1.62 | 15.49 | 2.09
| 96 | 1.75 | 15.58 | 2.18
| 108 | 1.88 | 15.69 | 2.29
| 120 | 2.04 | 15.83 | 2.43
| 132 | 2.18 | 15.95 | 2.55
| 144 | 2.36 | 16.13 | 2.73
| 156 | 2.57 | 16.33 | 2.93
| 168 | 2.76 | 16.57 | 3.17
| 180 | 2.95 | 16.75 | 3.35
| 192 | 3.09 | 16.98 | 3.58
| 204 | 3.31 | 17.25 | 3.85
| 216 | 3.48 | 17.51 | 4.11
| 228 | 3.75 | 17.85 | 4.45
| 240 | 4 | 18.17 | 4.77
| 252 | 4.24 | 18.5 | 5.1
| 264 | 4.44 | 18.8 | 5.4
| 276 | 4.66 | 19.35 | 5.95
| 288 | 4.82 | 19.44 | 6.04
| 300 | 5.03 | 19.83 | 6.43
| 312 | 5.22 | 20.12 | 6.72
| 324 | 5.4 | 20.49 | 7.09
| 336 | 5.6 | 20.98 | 7.58
| 348 | 5.8 | 21.36 | 7.96
| 360 | 6.01 | 21.84 | 8.44
| 372 | 6.17 | 22.59 | 9.19
| 384 | 6.39 | 23.05 | 9.65
| 396 | 6.56 | 23.81 | 10.41
| 408 | 6.76 | 24.64 | 11.24
| 420 | 6.99 | 26.59 | 13.19
| 432 | 7.22 | 27.72 | 14.32
|  | 90 Pass KV100 | 13.4 | Estimated; result pending
|  | 3.408077 | %Soot @4 cSt
|  | 6.849641 | %Soot @12 cSt
|  | >7.22 | %Soot @15 cSt
Soot Targets:
| Hours | Min | Max
| 0 | 0 | 0
| 168 | 2.55 | 3.05
| 324 | 5 | 5.8
| 396 | 6.13 | 7.07
| 432 | 6.7 | 7.7

## Oil Consumption
Modified Mack T-11 Extended Length
OIL CONSUMPTION PLOT
Lab: |  | MB |  | EOT Date: |  | 2010-07-22
Test Stand: |  | 307 |  | Engine Run No: |  | 307-49-2079-672
Oil Code/CMIR: |  | CMIR 67870 MB-17
Test Average: |  | 31.31776 | g/h | Limit: | 65 | g/h
Hours | g/h | r2
24 | 40.04899 | 0.9196572
36 | 51.77684 | 0.9503503
48 | 40.94937 | 0.9168497
60 | 47.66772 | 0.9430914
72 | 44.01711 | 0.9394564
84 | 43.40881 | 0.9245091
96 | 43.25949 | 0.9518815
108 | 46.08005 | 0.9079095
120 | 28.25541 | 0.5779332
132 | 45.04688 | 0.959291
144 | 41.39955 | 0.9560248
156 | 48.09658 | 0.9615801
168 | 47.07489 | 0.9657197
180 | 38.03293 | 0.9603781
192 | 29.81939 | 0.8983409
204 | 37.11615 | 0.9461866
216 | 26.42311 | 0.9096485
228 | 0 | 1
240 | 18.79665 | 0.813321
252 | 27.72972 | 0.914522
264 | 19.21003 | 0.8268401
276 | 28.41069 | 0.903785
288 | 12.55157 | 0.4880046
300 | 25.31634 | 0.8234046
312 | 34.09974 | 0.8977753
324 | 28.99437 | 0.9256915
336 | 19.19597 | 0.7907431
348 | 23.89944 | 0.8208447
360 | 22.99344 | 0.8192017
372 | 23.46636 | 0.8994272
384 | 21.96847 | 0.7574807
396 | 15.78528 | 0.6375844
408 | 14.00727 | 0.5823904
420 | 16.70417 | 0.6386626
432 | 13.20089 | 0.5361036

## Soot
Test |  |  |  |  | Timing (Deg. BTDC) | Timing (Deg. IMT) | Notes
Hours | Min | Avg | Max | Measured | @1800 RPM | @1800 RPM
0 |  |  |  | 0.05 | 11.4 | 62
12 |  | 0.2 |  | 0.35 | 11.4 | 62
24 |  | 0.4 |  | 0.61 | 11.7 | 61
36 |  | 0.6 |  | 0.86 | 12.3 | 59
48 |  | 0.8 |  | 1.07 | 12.9 | 57
60 |  | 1 |  | 1.29 | 13.5 | 55
72 |  | 1.2 |  | 1.45 | 13.8 | 54
84 | 1.2 | 1.4 | 1.6 | 1.62 | 14.1 | 53
96 |  | 1.6 |  | 1.75 | 14.1 | 53
108 |  | 1.8 |  | 1.88 | 13.5 | 55
120 |  | 2 |  | 2.04 | 13.2 | 56
132 |  | 2.2 |  | 2.18 | 12.9 | 57
144 |  | 2.4 |  | 2.36 | 12.9 | 57
156 |  | 2.6 |  | 2.57 | 12.9 | 57
168 | 2.55 | 2.8 | 3.05 | 2.76 | 12.6 | 58
180 |  | 3 |  | 2.95 | 12.6 | 58
192 |  | 3.2 |  | 3.09 | 12 | 60
204 |  | 3.4 |  | 3.31 | 12 | 60
216 |  | 3.6 |  | 3.48 | 11.4 | 62
228 |  | 3.8 |  | 3.75 | 11.4 | 62
240 |  | 4 |  | 4 | 11.4 | 62
252 |  | 4.2 |  | 4.24 | 11.7 | 61
264 |  | 4.4 |  | 4.44 | 11.7 | 61
276 |  | 4.6 |  | 4.66 | 11.7 | 61
288 |  | 4.8 |  | 4.82 | 11.7 | 61
300 |  | 5 |  | 5.03 | 11.7 | 61
312 |  | 5.2 |  | 5.22 | 11.7 | 61
324 | 5 | 5.4 | 5.8 | 5.4 | 11.4 | 62
336 |  | 5.6 |  | 5.6 | 11.4 | 62
348 |  | 5.8 |  | 5.8 | 11.4 | 62
360 |  | 6 |  | 6.01 | 11.4 | 62
372 |  | 6.2 |  | 6.17 | 11.1 | 63
384 |  | 6.4 |  | 6.39 | 11.1 | 63
396 | 6.13 | 6.6 | 7.07 | 6.56 | 10.8 | 64
408 |  | 6.8 |  | 6.76 | No Adjustment | No Adjustment
420 |  | 7 |  | 6.99 | No Adjustment | No Adjustment
432 | 6.7 | 7.2 | 7.7 | 7.22
Timing Adjustment: +/- 3 Degree from initial Timing.
Adjst. range: 0.3 - 29.4 Deg. BTDC (99 - 2 Deg. IMT); Adjst. resolution: 0.30 Degree BTDC (1 Degree IMT).

## Timing-IMT
ExxonMobil Research and Engineering
Mack T11 (Rm 3104) - Timing Settings
° Timing | °F IMT Note -1 | % Timing Dial | Remarks
0.3 | 99 | 0
1 | 96.66 | 60
2 | 93.33 | 100
3 | 90 | 134 | Note - 2
4 | 86.6666 | 160
5 | 83.3332 | 200
6 | 79.9998 | 224 | Note - 2
7 | 76.6664 | 250
8 | 73.333 | 290
9 | 69.9996 | 324 | Note - 2
10 | 66.6662 | 350
11 | 63.3328 | 390
12 | 59.9994 | 420 | Note - 2
13 | 56.666 | 450
14 | 53.3326 | 490
15 | 49.9992 | 516 | Note - 2
16 | 46.6658 | 550
17 | 43.3324 | 590
18 | 39.999 | 618 | Note - 2
19 | 36.6656 | 650
20 | 33.3322 | 690
21 | 29.9988 | 716 | Note - 2
22 | 26.6654 | 750
23 | 23.332 | 790
24 | 19.9986 | 818
25 | 16.6652 | 850
26 | 13.3318 | 890
27 | 9.9984 | 920
28 | 6.665 | 950
29 | 3.3316 | 990
29.4 | 2 | 1000
Notes:
1- IMT Sensor must be disconnected for these values to be correct!
All readings and values taken after changing 200 ohm resistor to 100 ohm.
2- Values from Mack
3- 0.3° per change of 1°F IMT change
3/20/2000 DHRue C: Data\Docs\307\307_Timing_Settings.xls
IMT °F = ° Timing: |  | Deg. BTDC = 30-Deg IMT*0.3