## Sheet1
Afton Standard T11 Fuel Comparison
820-2
| PC9 | PC10
CMIR | 60135 | 43980 |  | CMIR 60135 PC9 |  |  |  | CMIR 43980 PC10
[5 empty] | Viscosity | Viscosity |  |  | Viscosity | Viscosity
Soot 4 cSt | 3.86 | 3.94 | Hours | Soot | at 100°C | Increase | Hours | Soot | at 100°C | Increase
Corrected Soot 12 cSt | 6.18 | 6.47 |  | (Wt.%) | (cSt) | (cSt) |  | (Wt.%) | (cSt) | (cSt)
Soot 15 cSt | 6.75 | 7.1 | 0 | 0.1 | 15.3 |  | 0 | 0.1 | 15.18
Oil Consumption | 30.5 | 29.6 | 12 | 0.57 | 15.02 | 1.74 | 12 | 0.46 | 14.79 | 1.39
Vis Increase 6% Soot | 8.54 | 7.68 | 24 | 0.93 | 15.07 | 1.79 | 24 | 0.8 | 14.97 | 1.57
|  |  | 36 | 1.2 | 15.11 | 1.83 | 36 | 1.13 | 15.06 | 1.66
|  |  | 48 | 1.46 | 15.34 | 2.06 | 48 | 1.42 | 15.25 | 1.85
|  |  | 60 | 1.79 | 15.5 | 2.22 | 60 | 1.76 | 15.5 | 2.1
|  |  | 72 | 2.09 | 15.77 | 2.49 | 72 | 2.07 | 15.68 | 2.28
|  |  | 84 | 2.48 | 16.06 | 2.78 | 84 | 2.41 | 15.87 | 2.47
|  |  | 96 | 2.86 | 16.34 | 3.06 | 96 | 2.77 | 16.21 | 2.81
|  |  | 108 | 3.23 | 16.7 | 3.42 | 108 | 3.15 | 16.55 | 3.15
|  |  | 120 | 3.61 | 17.14 | 3.86 | 120 | 3.5 | 16.89 | 3.49
|  |  | 132 | 4.01 | 17.36 | 4.08 | 132 | 3.85 | 17.29 | 3.89
|  |  | 144 | 4.4 | 18.17 | 4.89 | 144 | 4.23 | 17.73 | 4.33
|  |  | 156 | 4.72 | 18.84 | 5.56 | 156 | 4.58 | 18.2 | 4.8
|  |  | 168 | 5.06 | 19.42 | 6.14 | 168 | 4.95 | 18.69 | 5.29
|  |  | 180 | 5.35 | 19.85 | 6.57 | 180 | 5.24 | 19.46 | 6.06
|  |  | 192 | 5.63 | 20.84 | 7.56 | 192 | 5.67 | 19.96 | 6.56
|  |  | 204 | 5.95 | 21.44 | 8.16 | 204 | 6.04 | 21.22 | 7.82
|  |  | 216 | 6.15 | 22.94 | 9.66 | 216 | 6.36 | 22.69 | 9.29
|  |  | 228 | 6.46 | 24.41 | 11.13 | 228 | 6.73 | 24.5 | 11.1
|  |  | 240 | 6.74 | 28.1 | 14.82 | 240 | 7.06 | 27.76 | 14.36
|  |  | 252 | 7.04 | 32.67 | 19.39 | 252 | 7.36 | 32.74 | 19.34