## Sheet1
Mack Cylinder Liner - Metallurgical and Chemical Analysis
Liner Batch | Batch R | Kusa 2009 | Batch S | Batch T | Kusa 2012 | T-1 | T-2 | T-3 | T-3 S A | T-3 S B | T-4 S A | T-4 S B | T-1 I A | T-1 I B | T-5 I A | T-5 I B
| New | New | New | New | New | New | New | New | Used | Used | Used | Used | Used | Used | Used | Used
Liner Surface Finish | 2009-09-09 | 2009-09-09 | 2012-06-11 | 2012-06-11 | 2012-06-11 | 2012-12-13 | 2012-12-13 | 2012-12-13 | 2012-12-13 | 2012-12-13 | 2012-12-13 | 2012-12-13 | 2012-12-13 | 2012-12-13 | 2012-12-13 | 2012-12-13
Ra Range | 12.1 - 13.1 | 8.9 - 21.8 | 11.7 - 14.2 | 11.8 - 15.9 | 6.8 - 23.6
Ra Average | 12.6 | 14 | 12.9 | 13.5 | 12.3
Liner Hardness
Average HRC units | 48 | 45 | 48 | 42 | 47 | 48 | 47 | 46 | 46 | 47 | 49 | 49 | 47 | 48 | 49 | 48
Liner Chemical Analysis
Composition: | Weight % | Weight % | Weight % | Weight % | Weight % | Weight % | Weight % | Weight % | Weight % | Weight % | Weight % | Weight % | Weight % | Weight % | Weight % | Weight %
C | 3.27 | 3.32 | 3.14 | 3.22 | 3.12
Mn | 0.73 | 0.68 | 0.64 | 0.68 | 0.77
Si | 2.04 | 2.24 | 2.22 | 2.12 | 2.45
Ni | 0.07 | 0.04 | 0.06 | 0.07 | 0.12
Cr | 0.42 | 0.31 | 0.4 | 0.37 | 0.35
Mo | 0.005 | 0.01 | 0.02 | 0.04 | 0.16
S | 0.058 | 0.053 | 0.071 | 0.075 | 0.028
P | 0.03 | 0.14 | 0.025 | 0.03 | 0.226
Cu | 0.66 | 0.34 | 0.69 | 0.69 | 0.54
Ti | 0.01 | 0.05 | 0.01 | 0.01 | 0.04
Mack Liner Table - zrbi 12/13/2012