## Sheet1
Mack T-12
U. Rod Bearings | [5 empty] | *Blue indicates new data as of 12-10-12
* Green indicates new data as of 12-13-12
Cross Sections
| TRNSJQVPB EOT 3/6/12 Batch "W" Low Pb | [5 empty] | TRN OS7QDB EOT 10/31/12 Batch "X" Low Pb
CYL# > | 1 | 2 | 3 | 4 | 5 | 6 | 3 | 4 | 1 | 2 | 5 | 6
Sn | 10.6 | 8.4 | 7.2 | 8.5 | 7.4 | 7.4 | 6.5 | 16.3 | 16.6 | 14.7 | 14.8 | 11
Cu | 25.3 | 26.2 | 25.3 | 25 | 22.5 | 23.6 | 21 | 26.4 | 26.7 | 24.5 | 26.4 | 28
Pb | 64.2 | 65.4 | 67.5 | 66.5 | 70.1 | 69 | 72.4 | 57.3 | 56.8 | 60.8 | 58.8 | 61
IAR Bearings Batch "X" High Pb
CYL#> | 1 | 2 | 3 | 4 | 5 | 6 |  |  | Afton Bearings
Sn | 14 | 14 | 14.7 | 14.4 | 15.1 | 14.1 | Sn | 12.7
Cu | 25.7 | 24.3 | 24.8 | 26.7 | 23.8 | 22.5 | Cu | 24.8
Pb | 60.3 | 61.7 | 60.4 | 59 | 61.1 | 63.3 | Pb | 62.5
External Surface
Wear area. Trying to eliminate data from the flash Sn layer.
| TRNSJQVPB EOT 3/6/12 Batch "W" Low Pb | [5 empty] | TRN OS7QDB EOT 10/31/12 Batch "X" Low Pb
CYL# > | 1 | 2 | 3 | 4 | 5 | 6 | CYL# > | 1 | 2 | 3 | 4 | 5 | 6
Sn | 28.4 | 14.1/10.4** | 14.5/18.9** | 20.2 | 14.3 | 13.9 | Sn | 20 | 20.3 | 27 | 14 | 15.2 | 17.4
Cu | 5.5 | 3.2 | 3.1 | 7.9 | 5.4 | 3.3 | Cu | 13.9 | 6.6 | 8.7 | 8.7 | 4.8 | 5.4
Pb | 66.2 | 82.6 | 82.5 | 72 | 80 | 82.8 | Pb | 66 | 73 | 64 | 77 | 80 | 77.2
External Surface
A non-contact area at the shell end. EDS through the flash Sn layer.
TRNSJQVPB EOT 3/6/12 Batch "W" Low Pb | [6 empty] | TRN OS7QDB EOT 10/31/12 Batch "X" Low Pb
CYL# > | 1 | 2 | 3 | 4 | 5 | 6 | CYL# > | 1 | 2 | 3 | 4 | 5 | 6
Sn | 34 | 12.7 | 6.5* | 40 | 30 | 39.3 | Sn | 10 | 9.7 | 8.5 | 10.2 | 10.2 | 8.5
Cu | 3.9 | 2.8 | 1.1 | 3.2 | 2.7 | 2.6 | Cu | 3.6 | 3.4 | 21 | 3.2 | 3.6 | 2.8
Pb | 62 | 64.5 | 64.5 | 57 | 68 | 58.2 | Pb | 86 | 87 | 71 | 87 | 86.3 | 88.8
* There was wear at the shell end.
** EDS on a second area to verify Sn content
External Surface | [8 empty] | External Surface
IAR Bearings (contact area) Batch "X" High PB | [9 empty] | Afton Bearings (contact area)
CYL# > | 1 | 2 | 3 | 4 | 5 | 6
Sn | 23.2 | 14.9 | 17.5 | 18.7 | 17.2 | 20.8 |  | Sn | 25.8
Cu | 8.1 | 5.4 | 3.5 | 5.8 | 8.2 | 4.4 |  | Cu | 7.4
Pb | 68.8 | 79.7 | 79.1 | 75.6 | 74.6 | 74.7 |  | Pb | 66.8
External Surface
IAR Bearing (non-contact area) Batch "X" High Pb | [9 empty] | Afton Bearings (non contact area)
CYL# > | 1 | 2 | 3 | 4 | 5 | 6
Sn | 11.5 | 7.5 | 22.2 | 9.8 | 10.7 | 22.3 |  | Sn | 13.8
Cu | 5.2 | 2.1 | 7.9 | 2.8 | 3.6 | 7.3 |  | Cu | 6.2
Pb | 83.3 | 90.4 | 70 | 87.4 | 85.7 | 70.4 |  | Pb | 80