## Sheet1
LZ - TUXO | [5 empty] | New - TUXO | [5 empty] | LZ - STWN
Position | 12 | 3 | 6 | 9 | avg | Position | 12 | 3 | 6 | 9 | avg | Position | 12 | 3 | 6 | 9 | avg
Ra | 0.32 | 0.32 | 0.3 | 0.33 | 0.3175 | Ra | 0.3 | 0.34 | 0.32 | 0.32 | 0.32 | Ra | 0.32 | 0.32 | 0.32 | 0.32 | 0.32
Rp | 3.25 | 2.53 | 2.35 | 2.05 | 2.545 | Rp | 1.79 | 3.04 | 1.59 | 2.41 | 2.2075 | Rp | 1.35 | 2.53 | 2.29 | 1.9 | 2.0175
Rv | -7.32 | -6.79 | -6.81 | -4.47 | -6.3475 | Rv | -14.08 | -9.13 | -12.67 | -15.34 | -12.805 | Rv | -4.82 | -8.45 | -9.69 | -6.72 | -7.42
*** All measurements in mm
Ra | roughness average
Rp | maximum peak height
Rv | maximum valley depth