## Compiled Data
LINER A
LAB | Position | 1 | 2 | 3 | 4 | 5 | 6 | 7 | 8 | 9 | 10 | 11 | 12 | AVG
Ref Result |  | 31 | 21.9 | 14.6 | 6.6 | 9.7 | 10.6 | 15.7 | 9.5 | 34.1 | 15 | 10 | 19.1 | 16.48333
1 |  | 31.4861 | 23.0204 | 17.756 | 4.9221 | 10.1361 | 11.4577 | 13.3302 | 10.8954 | 34.8276 | 16.3498 | 10.5415 | 17.724 | 16.870575
2 |  | 31.14 | 22.95 | 17.15 | 4.61 | 9.87 | 10.22 | 14.15 | 9.73 | 34.6 | 15.59 | 9.9 | 18.18 | 16.5075
3 |  | 31.36 | 22.66 | 22.5 | 9.83 | 14.87 | 17.02 | 23.01 | 9.77 | 34.85 | 16.12 | 10.06 | 18.13 | 19.18167
4 |  | 31.39 | 22.63 | 16.74 | 5.4 | 10.14 | 12.2 | 14.94 | 9.78 | 34.17 | 17.65 | 10.2 | 19.1 | 17.02833
5 |  | 31.35 | 23.07 | 17.93 | 5.83 | 10.55 | 11.55 | 13.88 | 10.16 | 35.55 | 16.78 | 10.86 | 17.34 | 17.07083
5 |  | 31.67 | 23.22 | 18.75 | 5.52 | 10.51 | 12.37 | 14.31 | 10.28 | 34.89 | 16.38 | 10.32 | 17.34 | 17.13
6 |  | 30.95 | 22.71 | 17.63 | 6.59 | 9.79 | 10.82 | 12.9 | 9.44 | 34.01 | 15.59 | 9.87 | 18.44 | 16.56167
| Average | 31.39935 | 22.92507 | 18.471 | 6.018683 | 11.01268 | 12.46962 | 15.60337 | 10.10257 | 34.8146 | 16.4783 | 10.31358 | 17.969 | 17.29815
| SD | 0.1744194 | 0.2345319 | 2.090741 | 1.917294 | 1.906901 | 2.35453 | 3.666623 | 0.4509593 | 0.449329 | 0.693907 | 0.346068 | 0.6634621 | 0.9495611
LINER B
LAB | Position | 1 | 2 | 3 | 4 | 5 | 6 | 7 | 8 | 9 | 10 | 11 | 12 | AVG
Ref Result |  | 49.9 | 41.1 | 43.9 | 59.4 | 49.8 | 44.5 | 22.3 | 28.1 | 41.2 | 34 | 36.4 | 22.4 | 39.41667
1 |  | 51.0617 | 38.7225 | 19.8204 | 61.2584 | 51.5664 | 33.0656 | 22.823 | 28.4513 | 41.1124 | 34.4311 | 37.6761 | 23.1272 | 36.92634
2 |  | 50.78 | 36.71 | 19.92 | 60.88 | 50.26 | 32.12 | 23.16 | 28.5 | 41.62 | 34.45 | 37.16 | 23.05 | 36.55083
3 |  | 54.57 | 44.11 | 30.89 | 67.68 | 53.77 | 33.31 | 23.08 | 28.77 | 41.4 | 34.47 | 39.54 | 23.82 | 39.6175
4 |  | 50.84 | 39.74 | 20.2 | 58.68 | 52.43 | 32.94 | 22.6 | 28.34 | 40.8 | 34.04 | 37.6 | 22.9 | 36.75917
5 |  | 50 | 37.15 | 20 | 58.79 | 52.05 | 33.78 | 21.74 | 28.02 | 40.23 | 33.85 | 37.36 | 22.76 | 36.31083
5 |  | 50.99 | 36.26 | 19.66 | 60.15 | 50.98 | 32.48 | 22.31 | 27.84 | 40.87 | 34.19 | 36.68 | 22.94 | 36.27917
6 |  | 49.99 | 37.1 | 19.48 | 59.88 | 49.33 | 32.56 | 23.82 | 28.71 | 41.06 | 34.08 | 36.96 | 22.59 | 36.29667
| Average | 51.37362 | 38.78208 | 21.7484 | 61.23973 | 51.84273 | 32.94927 | 22.61883 | 28.32022 | 41.0054 | 34.23852 | 37.66935 | 23.09953 | 37.07397
| SD | 1.611538 | 2.919794 | 4.482074 | 3.327093 | 1.218845 | 0.5902135 | 0.532034 | 0.3385083 | 0.4912553 | 0.2561664 | 0.9836803 | 0.3749236 | 1.271078
LINER C
LAB | Position | 1 | 2 | 3 | 4 | 5 | 6 | 7 | 8 | 9 | 10 | 11 | 12 | AVG
Ref Result |  | 40.7 | 13.3 | 12.4 | 32.3 | 38.2 | 13.8 | 14.6 | 16 | 30.4 | 31.5 | 24.6 | 32.8 | 25.05
1 |  | 41.6559 | 13.8643 | 12.7054 | 32.6603 | 39.1039 | 14.436 | 14.7461 | 15.9748 | 29.5405 | 31.9197 | 25.1918 | 33.0909 | 25.40747
2 |  | 40.72 | 13.7 | 12.97 | 34.15 | 40.73 | 15.61 | 14.94 | 15.23 | 29.55 | 31.14 | 25.05 | 32.48 | 25.5225
3 |  | 44.57 | 16.99 | 13.06 | 33.81 | 40.48 | 15.56 | 15.71 | 17.75 | 33.96 | 38.48 | 33.51 | 38.01 | 28.49083
4 |  | 39.99 | 14.36 | 12.27 | 32.66 | 39.05 | 14.81 | 15.74 | 29.68 | 31.22 | 25.88 | 14.77 | 32.73 | 25.26333
5 |  | 41.32 | 13.94 | 13.05 | 33.31 | 38.52 | 15.31 | 14.46 | 15.88 | 29.91 | 32.56 | 26.7 | 33.11 | 25.6725
5 |  | 41.11 | 13.79 | 12.28 | 32.6 | 38.6 | 14.13 | 14.84 | 15.85 | 30.41 | 32.31 | 25.86 | 33.49 | 25.43917
6 |  | 40.22 | 13.51 | 12.64 | 33.97 | 41.08 | 16.24 | 14.74 | 15 | 28.95 | 30.59 | 24.87 | 31.96 | 25.31417
| Average | 41.56098 | 14.44072 | 12.72257 | 33.19838 | 39.41398 | 14.976 | 15.07268 | 18.39413 | 30.76508 | 32.04828 | 25.1803 | 33.81848 | 25.96597
| SD | 1.581132 | 1.269679 | 0.3696684 | 0.6677665 | 0.954851 | 0.614726 | 0.5301449 | 5.593641 | 1.68806 | 4.014637 | 6.009107 | 2.082516 | 1.244256