## Soot
Lab | UO56 | Lab | UO57
1 | 2.345 | 1 | 7.054
2 | 2.453 | 2 | 7.552
3 | 2.05 | 3 | 1.75
4 | 2.402 | 4 | 7.529
Avg. | 2.3125 | Avg. | 5.97125
Lab | UO58 | Lab | UO59
1 | 2.006 | 1 | 7.311
2 | 2.08 | 2 | 7.311
3 | 1.75 | 3 | 7.21
4 | 2.104 | 4 | 7.302
Avg. | 1.985 | Avg. | 7.2835

## Viscosity @ 40C
Lab | UO56 | Lab | UO57
1 | 134.2 | 1 | 302.2
2 | 132.3 | 2 | 282.5
3 | 133.6 | 3 | 281.2
4 | 131.759 | 4 | 295.4
Avg. | 132.96475 | Avg. | 290.325
Lab | UO58 | Lab | UO59
1 | 113.5 | 1 | 422.3
2 | 112.3 | 2 | 459.1
3 | 113.3 | 3 | 418.5
4 | 110.34 | 4 | 403.109
Avg. | 112.36 | Avg. | 425.75225

## Viscosity @ 100C
Lab | UO56 | Lab | UO57
1 | 15.01 | 1 | 36.6
2 | 14.91 | 2 | 30.74
3 | 14.94 | 3 | 34.26
4 | 14.689 | 4 | 40.685
Avg. | 14.88725 | Avg. | 35.57125
Lab | UO58 | Lab | UO59
1 | 13.55 | 1 | 97.64
2 | 13.42 | 2 | 65.1
3 | 13.43 | 3 | 78.48
4 | 13.244 | 4 | 114.799
Avg. | 13.411 | Avg. | 89.00475

## FTIR
Lab | Oil: | UO56 | Lab | Oil: | UO57
| INT | PEAK |  | INT | PEAK
1 |  |  | 1
2 | 2 | 38 | 2 | 119 | 80
3 | 5522 | 127.2 | 3 | 263 | 22.2
4 | 5504.36 | 126.32 | 4 | 222.54 | 20.83
Avg. | 3676.12 | 97.17333 | Avg. | 201.5133 | 41.01
Lab | Oil: | UO58 | Lab | Oil: | UO59
| INT | PEAK |  | INT | PEAK
1 |  |  | 1
2 | 0 | 15 | 2 | 23 | 74
3 | 4720 | 112.2 | 3 | -72 | 11.6
4 | 4710.98 | 110.98 | 4 | -50 | 12.5
Avg. | 3143.66 | 79.39333 | Avg. | -33 | 32.7

## MRV
Lab | UO56 | Lab | UO57
1 | 16900 | 1 | 23300
2 | 15400 | 2 | 20900
3 | 17100 | 3 | 22600
4 | 18900 | 4 | 20200
Avg. | 17075 | Avg. | 21750
Lab | UO58 | Lab | UO59
1 | 12600 | 1 | 24700
2 | 11500 | 2 | 19400
3 | 12600 | 3 | 21800
4 | 13200 | 4 | 21000
Avg. | 12475 | Avg. | 21725

## Chem
| Oil: | UO56
| TBN | TAN | Fe | Pb | Cu | Cr | Al | Si | Sn | Na | Ni | PDSC
1 | 5.2 | 18.4 | 47 | 3 | 11 | 1 | 0 | 32 | 2 | 29 | 5
2 | 2 | 12.7 | 48 | 4 | 11 | 3 | 1 | 30 | 3 | 38 | 6 | 2.02
3
4 | 0.61 | 11.5 | 50 | 3 | 12 | 3 | <1 | 32 | 3 | 40 | 6 | 2.36
Avg | 2.603333 | 14.2 | 48.33333 | 3.333333 | 11.33333 | 2.333333 | 0.5 | 31.33333 | 2.666667 | 35.66667 | 5.666667 | 2.19
| Oil: | UO57
| TBN | TAN | Fe | Pb | Cu | Cr | Al | Si | Sn | Na | Ni | PDSC
1 | 1.5 | 5.3 | 119 | 6 | 2 | 4 | 0 | 5 | 0 | 0 | 0
2 | 0.6 | 3.46 | 120 | 6 | 3 | 7 | 5 | 5 | 1 | 1 | 0 | >240
3
4 | <0.05 | 4.02 | 121 | 6 | 3 | 7 | 4 | 6 | 4 | <5 | <1 | 243.01
Avg | 1.05 | 4.26 | 120 | 6 | 2.666667 | 6 | 3 | 5.333333 | 1.666667 | 0.5 | 0 | 243.01
| Oil: | UO58
| TBN | TAN | Fe | Pb | Cu | Cr | Al | Si | Sn | Na | Ni | PDSC
1 | 4.8 | 10.7 | 52 | 3 | 9 | 2 | 0 | 23 | 3 | 2 | 15
2 | 2.6 | 12.2 | 54 | 4 | 9 | 4 | 1 | 22 | 4 | 12 | 17 | 3.66
3
4 | 0.72 | 11.3 | 56 | 3 | 10 | 4 | <1 | 23 | 4 | 13 | 17 | 0.15
Avg | 2.706667 | 11.4 | 54 | 3.333333 | 9.333333 | 3.333333 | 0.5 | 22.66667 | 3.666667 | 9 | 16.33333 | 1.905
| Oil: | UO59
| TBN | TAN | Fe | Pb | Cu | Cr | Al | Si | Sn | Na | Ni | PDSC
1 | 1.5 | 4.1 | 149 | 3 | 6 | 0 | 0 | 12 | 1 | 1 | 0
2 | 1.3 | 2.52 | 149 | 3 | 7 | 3 | 3 | 11 | 2 | 5 | 0 | 2.12
3
4 | 0.84 | 2.69 | 150 | 3 | 7 | 4 | 2 | 12 | 2 | 6 | <1 | 63.95
Avg | 1.213333 | 3.103333 | 149.3333 | 3 | 6.666667 | 2.333333 | 1.666667 | 11.66667 | 1.666667 | 4 | 0 | 33.035