## Test Sequence
Test Sequence | Length | Lubricant | Oil Charge (kg) | New Oil Filters | Notes
Timing Verification |  | Candidate | 25.8 | X | Use Mack T-13 Cam-Crankshaft Timing Verification
Break-In | 60-m |  |  |  | Drain external oil system and external oil cooler at completion of Break-In
Main Test | 360-h | Candidate | 22.8 | X | Perform CO2 measurements, oil additions and oil samples as specified

## BreakIn-WarmUp-CoolDown-Transit
Break-In
Step: | 1 | 2 | 3 | 4 | 5 | 6 | 7 | 8
*Time (minutes): | 2 | 4 | 4 | 10 | 30 | 4 | 4 | 2 | 60 minutes total
Speed, rpm | 1000 | 1200 | 1500 | 1500 | 1500 | 1500 | 1200 | 1000
Torque, Nm | 0 | 500 | 1200 | 2000 | 2200 | 1200 | 500 | 0
Fuel Flow, kg/h (nominal) | NA | NA | NA | NA | (68.0) | NA | NA | NA
Coolant Out Temp, °C | 80 | 88 | 90 | 105 | 110 | 105 | 88 | 80
Fuel In Temp, °C | 35 | 35 | 35 | 35 | 35 | 35 | 35 | 35
Inlet Air Temp, °C | 30 | 30 | 30 | 30 | 30 | 30 | 30 | 30
Intercooler Out Temp, °C | 30 | 36 | 40 | 40 | NA | 40 | 36 | 30
Intake Manifold Temp, °C | NA | NA | NA | NA | 78 | NA | NA | NA
Oil Gallery Temp, °C | 80 | 90 | 100 | 120 | 130 | 110 | 90 | 80
EGR Coolant In Temperature, °C | 50 | 60 | 80 | 100 | NA | 80 | 60 | 50
EGR Gas Out Temperature, °C | NA | NA | NA | NA | 120 | NA | NA | NA
Intake Air Press, kPaA | Valve 100% Open |  | 98 | 96 | 94 | 98 | Valve 100% Open
Exhaust BackPress, kPaA | Valve 100% Open |  | 107.3 | 111.3 | 115.3 | 107.3 | Valve 100% Open
Engine Coolant Blanket Press, kPaG | 99-107
EGR Coolant Blanket Press, kPaG | 99-107
Oil Scale | Off |  |  | On |  |  |  | Off
Front Cooling Fan | On | [6 empty] | Off
*: Time includes a 30-s linear ramps between Steps
Warm-Up (Steps 1-5) to and Cool Down (Steps 4-1) from Test Conditions
Step: | 1 | 2 | 3 | 4 | 5
* Time (minutes): | 2 | 4 | 4 | 5 | 3 | 18 minutes total (Warm-Up) - 15 minutes total (Cool Down)
Speed, rpm | 1000 | 1200 | 1200 | 1500 | 1500
Torque, Nm | 0 | 400 | 1200 | 2000 | 2200
Fuel Flow, kg/h (nominal) | NA | NA | NA | NA | (68.0)
Coolant Out Temp, °C | 80 | 88 | 90 | 105 | 110
Fuel In Temp, °C | 35 | 35 | 35 | 35 | 35
Inlet Air Temp, °C | 30 | 30 | 30 | 30 | 30
Intercooler Out Temp, °C | 30 | 36 | 40 | 40 | NA
Intake Manifold Temp, °C | NA | NA | NA | NA | 78
Oil Gallery Temp, °C | 80 | 90 | 100 | 120 | 130
EGR Coolant In Temperature, °C | 50 | 60 | 80 | 100 | NA
EGR Gas Out Temperature, °C | NA | NA | NA | NA | 120
Intake Air Press, kPaA | Valve 100% Open |  | 98 | 96 | 94
Exhaust BackPress, kPaA | Valve 100% Open |  | 107.3 | 111.3 | 115.3
Engine Coolant Blanket Press, kPaG | 99-107
EGR Coolant Blanket Press, kPaG | 99-107
Oil Scale | Off |  |  | On
Front Cooling Fan | On
*: Time includes a 30-s linear ramps between Steps

## Main Test
Main Test
Length, hours |  | 360
Speed, rpm | SPEED | 1500
Torque, Nm | TORQUE | 2200
Fuel Flow, kg/h (nominal) | F_FUEL | (68.0)
Throttle Position, % (nominal) | pctThrottle | (84.0)
Coolant Out Temp, °C | T_ENGINE_COOLANT_OUT | 110
Fuel In Temp, °C | T_FUEL_IN | 35
Inlet Air Temp, °C | T_INLET_AIR | 30
Intake Manifold Temp, °C | T_INTAKE_MANIFOLD | 78
Oil Gallery Temperature, °C | T_OIL_GALLERY | 130
EGR Gas Out Temperature, °C | T_EGR_OUT | 120 (1)
Intake Air Press, kPaA | P_INTAKE_AIR | 94
Exhaust BackPress, kPaA | P_EBP | 115.3
Intake Manifold Press, kPaG | P_INTAKE_MAN | 232±5
Intake Manifold CO2, % |  | 2.06±0.05
Engine Coolant Blanket Press, kPaG | P_COOL_TANK | 99-107
EGR Coolant Blanket Press, kPaG | P_EGR_COOL_TANK | 99-107
Front Cooling Fan |  | On
(1): Control T_EGR_OUT through T_EGR_COOLANT_IN
Main Test:
1. The test consists of 360 hours at above operating conditions.
2. Every start and resumption is preceded by a Warm-Up.
Test Parameter Data Recording:
2. All parameters every 6 minutes.
Test Parameter Limits: |  | Y (Warning) | R (Cool Down)
TORQUE | Nm | ≤ 2000 | ≤ 1800
T_ENG_COOLANT_OUT | °C | ≥ 115 | ≥ 120
T_EGR_OUT | °C | ≥ 130 | ≥ 140
T_OIL_GALLERY | °C | ≥ 135 | ≥ 140
T_INTAKE_MANIFOLD | °C | ≥ 85 | ≥ 90
T_EXHAUST_TAILPIPE | °C | ≥ 525 | ≥ 550
T_EGR_COOLANT_OUT | °C | ≥ 118 | ≥ 120
P_COOLANT_PUMP | kPaG | ≤ 60 | ≤ 40
P_FUEL_GALLERY | kPaG | ≤ 350 | ≤ 300
P_EGR_COOL_PUMP | kPaG | ≤ 150 | ≤ 120

## Oil Consumption-Samples
| Test Hours |  | 24 | 48 | 72 | 96 | 120 | 144 | 168 | 192 | 216 | 240 | 252 | 264 | 276 | 288 | 300 | 312 | 324 | 336 | 348 | 360
Operator
1 | Full Mark-Scale mass, g
Blowby Tank Drain at EOT, g
2 | Scale mass at end of interval, g
3 | Interval consumption, g | 1 minus 2 | [20 empty] | Total Mass of Oil Drained (engine, filters, cooler), g
3A | Remove 140 ml purge, Operator
3B | Return purge, Operator
4 | Mass of sample removed, g
5 | Mass to be drained, g | 6 minus 3 minus 4
6 | New oil additions, g |  | 750 | 750 | 750 | 750 | 750 | 750 | 750 | 750 | 750 | 750 |  | 750 |  | 750 |  | 750 |  | 750
Oil Sampling Logsheet Instructions:
a. | Complete the logsheet in Sequence # 1-6.
b. | The full mark is the mass of the scale at 4-h or after the first 4-h of uninterrupted operation following the start-of-test,
whichever comes first.
c. | The mass readings of the external scale are recorded by the cell computer every 6 minutes.
d. | All samples must be taken before new oil is added.
e. | Return all of the purge to the engine except at 360-h or end-of-test, whichever comes first.
f. | At EOT, obtain the Blowby Tank Drain and total mass of oil drained from engine, oil filters and oil cooler in grams.
Run Number: Oil Code: Midas Number:
Run Number: Oil Code: Midas Number:
Run Number: Oil Code: Midas Number:
Run Number: Oil Code: Midas Number:
Run Number: Oil Code: Midas Number:
Run Number: Oil Code: Midas Number:

## CO2 Measurements
Run #:
CO2-Background (Combustion Air): |  |  | (%) - Taken near Air Handler Unit
1) All CO2 readings to be reported in % with 2 digits after the decimal point
2) Calibrate analyzer with 3.00% CO2 gas before each reading for Intake Manifold and 12.00% CO2 gas before each reading for Exhaust
3) To achieve the desired levels of pressure and CO2 in the Intake Manifold, please use the following procedure:
1. Achieve Intake Manifold pressure by manipulating VGT (Variable Geometry Turbocharger) actuator position. If below target, increase pressure by decreasing the % opening.
If above target, decrease pressure by increasing the % opening.
2. Achieve Intake Manifold CO2 by manipulating EGR (Exhaust Gas Recirculation) valve position. If below target, increase CO2 by increasing the % opening.
If above target, decrease CO2 by decreasing the % opening.
3. Repeat steps 1. and 2. until both parameters are on target.
|  | As Found |  | As Left - Post CO2 and Intake Manifold Pressure Adjustments
Test Hour | Sample Dew Point (°C) | CO2-Intake Manifold | Intake Manifold Press. | CO2-Intake Manifold | Intake Manifold Press. | CO2-Exhaust | EGR Valve Position | VGT Position
Targets | ≤ 5°C | 2.06±0.05 | 232±5 | 2.06±0.05 | 232±5 | XX.XX±Y.YY | varies | varies
2
10
18
26
34
42
50
58
66
74
82
90
98
106
|  | As Found |  | As Left - Post CO2 and Intake Manifold Pressure Adjustments
Test Hour | Sample Dew Point (°C) | CO2-Intake Manifold | Intake Manifold Press. | CO2-Intake Manifold | Intake Manifold Press. | CO2-Exhaust | EGR Valve Position | VGT Position
Targets | ≤ 5°C | 2.06±0.05 | 232±5 | 2.06±0.05 | 232±5 | XX.XX±Y.YY | varies | varies
114
122
130
138
146
154
162
170
178
186
194
202
210
218
226
234
242
250
258
266
274
282
290
298
|  | As Found |  | As Left - Post CO2 and Intake Manifold Pressure Adjustments
Test Hour | Sample Dew Point (°C) | CO2-Intake Manifold | Intake Manifold Press. | CO2-Intake Manifold | Intake Manifold Press. | CO2-Exhaust | EGR Valve Position | VGT Position
Targets | ≤ 5°C | 2.06±0.05 | 232±5 | 2.06±0.05 | 232±5 | XX.XX±Y.YY | varies | varies
306
314
322
330
338
346
354

## Oil Sample Schedule
At New 2 oz. IR Method 5 Reference
At New 2 oz. Fuel Dilution Reference
Test Method |  | ml | New Oil | 24-h | 48-h | 72-h | 96-h | 120-h | 144-h | 168-h | 192-h | 216-h | 240-h | 252-h | 264-h | 276-h | 288-h | 300-h | 312-h | 324-h | 336-h | 348-h | 360-h
D445-3 | kv@40 | 40 | x |  | x |  | x | x | x | x | x | x | x | x | x | x | x | x | x | x | x | x | x
D445-5 | kv@100 |  | x |  | x |  | x | x | x | x | x | x | x | x | x | x | x | x | x | x | x | x | x
D5185 | Wear Metals | 10 | x |  | x |  | x | x | x | x | x | x | x | x | x | x | x | x | x | x | x | x | x
D5967-A4 | Soot by TGA | 5 | x |  | x |  | x | x | x | x | x | x | x |  | x |  | x |  | x |  | x |  | x
D3524M | Fuel Dilution | 10 |  |  | x | [17 empty] | x
E168 FTIR T12 IR | FTIR Oxidation IR Peak Area Method 5 | 10 | x |  | x |  | x | x | x | x | x | x | x | x | x | x | x | x | x | x | x | x | x
E168 FTIR T12 IR | FTNG Oxidation IR Peak Height
E168 FTIR T12 Nitr | FTNG Nitration IR Peak Height
D664-1 | Acid | 35 | x |  | x |  | x | x | x | x | x | x | x |  | x |  | x |  | x |  | x |  | x
D4739 | Base
Retain |  |  | 20 | 120 | 10 | 120 | 20 | 20 | 20 | 20 | 20 | 20 | 20 | 60 | 20 | 60 | 20 | 60 | 20 | 60 | 20 | 60 | 10
|  | Total (ml): | 120 | 120 | 120 | 120 | 120 | 120 | 120 | 120 | 120 | 120 | 120 | 120 | 120 | 120 | 120 | 120 | 120 | 120 | 120 | 120 | 120