## TMC Format
ISB Mini-Matrix oil discrimination, Last quarter 2004 using Cummins ISB common rail, 300 HP, 600 lbf-ft engine
Review the field codes, you will see that after the initial data fields, they are in alphabetical order (so an exhaust measurement is before an Intake even though they are in the engine in a different order)
Test Type | Abbreviation for lab where test was conducted | Reference Oil Code | Additional Oil Code Information | Individual Lab's Test Number | Valid (V) or Invalid (I) | Lab's Stand number | Engine Number | Run number for that Engine | Date Started | Time Started | EOT Date | EOT Time | Test Hours | Cycles Completed in Stage B | Engine Kit Number | Initital Timing for Stage A | Average TGA Soot (%) for 350 hr |  | Average Crosshead Weight Loss (mg) | Average Slider Tappet Weightloss (mg) | Average Slider Tappet Heightloss (mm) | Average Slider Tappet Stem Wear (mm) 15mm from Face | Average Slider Tappet Stem Wear (mm) 30mm from Face | Average Slider Tappet Stem Wear (mm) 45mm from Face | Average Slider Tappet Face Wear, Center (microns) PDI | Average Slider Tappet Face Wear, Max (microns) PDI | Average Valve Adjusting Screw Weightloss, (mg) | Average Valve Rocker Arm Socket Weightloss (mg) | Average Rocker Shaft Weightloss, (mg) | Average Valve Push Rod Weightloss, (mg) | Average Cam Lobe Wear, (mm) | Average Cam Bore Wear in Block (mm) | Average Oil Filter Delta Pressure (kPa) | Total Oil Consumption (kg) | Average Sludge Oil Pan and RAC with Baffle Installed | Average Oil Pan Sludge | Average RAC Sludge with Baffle Installed | Average RAC Sludge w/o Baffle Installed | Average RAC Baffle Sludge RAC Side and Head Side | Average Speed (RPM), Stage A | Average Speed (RPM), Peak Power Stage B | Average Speed (RPM), Three Torque Steps, Stage B | Average Fuel Flow (kg/hr), Stage A | Average Coolant Out (C), Stage A | Average Fuel Out (C), Stage A | Average Oil Pan Temp (C), Stage A | Average Intake Manifold Temp (C), Stage A |  | Average Torque (Nm), Stage A | Average Load (Nm), Peak Power Step, Stage B | Average Load (Nm), Three Torque Steps, Stage B | Average Power (kW), Stage A | Average Power (kW), Peak Power Step, Stage B | Average Blowby Rate (l/min), Stage A | Average Blowby Rate (l/min), Peak Power Step | Average Coolant In (C), Stage A | Average Intake Air In (C), Stage A |  | Average Exhaust After Turbo Temperature (C) |  | Average Oil Gallery Pressure (kPa) | Average Coolant Out Pressure (kPa) | Average Intake Manifold Pressure (kPa) | Average Crankcase Pressure | Average Intake Air | Crosshead Mass Weightloss (mg), Cylinder 1 Exhaust | Crosshead Mass Weightloss (mg), Cylinder 1 Intake | Crosshead Mass Weightloss (mg), Cylinder 2 Exhaust | Crosshead Mass Weightloss (mg), Cylinder 2 Intake | Crosshead Mass Weightloss (mg), Cylinder 3 Exhaust | Crosshead Mass Weightloss (mg), Cylinder 3 Intake | Crosshead Mass Weightloss (mg), Cylinder 4 Exhaust | Crosshead Mass Weightloss (mg), Cylinder 4 Intake | Crosshead Mass Weightloss (mg), Cylinder 5 Exhaust | Crosshead Mass Weightloss (mg), Cylinder 5 Intake | Crosshead Mass Weightloss (mg), Cylinder 6 Exhaust | Crosshead Mass Weightloss (mg), Cylinder 6 Intake | Slider Tappet Mass Weightloss (mg), Cylinder 1 Exhaust | Slider Tappet Mass Weightloss (mg), Cylinder 1 Intake | Slider Tappet Mass Weightloss (mg), Cylinder 1 Exhaust | Slider Tappet Mass Weightloss (mg), Cylinder 1 Intake | Slider Tappet Mass Weightloss (mg), Cylinder 1 Exhaust | Slider Tappet Mass Weightloss (mg), Cylinder 1 Intake | Slider Tappet Mass Weightloss (mg), Cylinder 1 Exhaust | Slider Tappet Mass Weightloss (mg), Cylinder 1 Intake | Slider Tappet Mass Weightloss (mg), Cylinder 1 Exhaust | Slider Tappet Mass Weightloss (mg), Cylinder 1 Intake | Slider Tappet Mass Weightloss (mg), Cylinder 6 Exhaust | Slider Tappet Mass Weightloss (mg), Cylinder 6 Intake | Push Rod Mass Weightloss (mg), Cylinder 1 Exhaust | Push Rod Mass Weightloss (mg), Cylinder 1 Intake | Push Rod Mass Weightloss (mg), Cylinder 2 Exhaust | Push Rod Mass Weightloss (mg), Cylinder 2 Intake | Push Rod Mass Weightloss (mg), Cylinder 3 Exhaust | Push Rod Mass Weightloss (mg), Cylinder 3 Intake | Push Rod Mass Weightloss (mg), Cylinder 4 Exhaust | Push Rod Mass Weightloss (mg), Cylinder 4 Intake | Push Rod Mass Weightloss (mg), Cylinder 5 Exhaust | Push Rod Mass Weightloss (mg), Cylinder 5 Intake | Push Rod Mass Weightloss (mg), Cylinder 6 Exhaust | Push Rod Mass Weightloss (mg), Cylinder 6 Intake | Rocker Shaft Mass Weightloss (mg), Cylinder 1 Exhaust | Rocker Shaft Mass Weightloss (mg), Cylinder 1 Intake | Rocker Shaft Mass Weightloss (mg), Cylinder 2 Exhaust | Rocker Shaft Mass Weightloss (mg), Cylinder 2 Intake | Rocker Shaft Mass Weightloss (mg), Cylinder 3 Exhaust | Rocker Shaft Mass Weightloss (mg), Cylinder 3 Intake | Rocker Shaft Mass Weightloss (mg), Cylinder 4 Exhaust | Rocker Shaft Mass Weightloss (mg), Cylinder 4 Intake | Rocker Shaft Mass Weightloss (mg), Cylinder 5 Exhaust | Rocker Shaft Mass Weightloss (mg), Cylinder 5 Intake | Rocker Shaft Mass Weightloss (mg), Cylinder 6 Exhaust | Rocker Shaft Mass Weightloss (mg), Cylinder 6 Intake | Vlv Adj Screw Mass Weightloss (mg), Cylinder 1 Exhaust | Vlv Adj Screw Mass Weightloss (mg), Cylinder 1 Intake | Vlv Adj Screw Mass Weightloss (mg), Cylinder 2 Exhaust | Vlv Adj Screw Mass Weightloss (mg), Cylinder 2 Intake | Vlv Adj Screw Mass Weightloss (mg), Cylinder 3 Exhaust | Vlv Adj Screw Mass Weightloss (mg), Cylinder 3 Intake | Vlv Adj Screw Mass Weightloss (mg), Cylinder 4 Exhaust | Vlv Adj Screw Mass Weightloss (mg), Cylinder 4 Intake | Vlv Adj Screw Mass Weightloss (mg), Cylinder 5 Exhaust | Vlv Adj Screw Mass Weightloss (mg), Cylinder 5 Intake | Vlv Adj Screw Mass Weightloss (mg), Cylinder 6 Exhaust | Vlv Adj Screw Mass Weightloss (mg), Cylinder 6 Intake | Rocker lever socket mass Wt. Loss (mg) | Rocker lever socket mass Wt. Loss (mg) | Rocker lever socket mass Wt. Loss (mg) | Rocker lever socket mass Wt. Loss (mg) | Rocker lever socket mass Wt. Loss (mg) | Rocker lever socket mass Wt. Loss (mg) | Rocker lever socket mass Wt. Loss (mg) | Rocker lever socket mass Wt. Loss (mg) | Rocker lever socket mass Wt. Loss (mg) | Rocker lever socket mass Wt. Loss (mg) | Rocker lever socket mass Wt. Loss (mg) | Rocker lever socket mass Wt. Loss (mg) | [106 empty] | Comments 1 | Comments 2 | Comments 3 | Comments 4
TESTTYPE | LTMSLAB | CMIR | OILCODE | TESTNUM | LABVALID | STAND | ENGINE | ENRUN | DTSTRT | STRTIME | LTMSDATE | LTMSTIME | TSTHR | CYCB | ENKIT | TIMEINIA | TGAAVG | TOTOCON | CWL | AWLST | AHLST | ASWST15 | ASWST30 | ASWST45 | AWCPDIST | AWMPDIST | AVASWL | AWLVRS | ARSWL | APRWL | ACLW | ACBWB | AFDP | TOC | ASPRAC | ASOP | ASRACB | ASRAC | ASBRAC | ARPMA | ARPMPPB | ARPM3TB | AFFLOA | ACOLOUT | AFUELT | AOILTEM | AINMANTA | AEXHSTP | ALOADA | ALOADPPB | ALOAD3TB | APWRA | APWRPPB | ABLOBYA | ABLOBYB | ACOLINA | AINAIRTA | APTURT | ATAILPT | AFPMPP | AOILPRS | ACOLOUP | AINMANP | ACCASEP | AINAIRR | CHDWL1E | CHDWL1I | CHDWL2I | CHDWL2E | CHDWL3E | CHDWL3I | CHDWL4I | CHDWL4E | CHDWL5E | CHDWL5I | CHDWL6I | CHDWL6E | STWL1E | STWL1I | STWL2E | STWL2I | STWL3E | STWL3I | STWL4E | STWL4I | STWL5E | STWL5I | STWL6E | STWL6I | PRWL1E | PRWL1I | PRWL2E | PRWL2I | PRWL3E | PRWL3I | PRWL4E | PRWL4I | PRWL5E | PRWL5I | PRWL6E | PRWL6I | RSWL1E | RSWL1I | RSWL2E | RSWL2I | RSWL3E | RSWL3I | RSWL4E | RSWL4I | RSWL5E | RSWL5I | RSWL6E | RSWL6I | VASWL1E | VASWL1I | VASWL2I | VASWL2E | VASWL3E | VASWL3I | VASWL4I | VASWL4E | VASWL5E | VASWL5I | VASWL6I | VASWL6E | RLS1I | RLS1E | RLS2I | RLS2E | RLS3I | RLS3E | RLS4I | RLS4E | RLS5I | RLS5E | RLS6I | RLS6E | V100NEW | V100H025 | V100H050 | V100H075 | V100H100 | V100H150 | V100H200 | V100H250 | V100H300 | V100H350 | TGANEW | TGA_H025 | TGA_H050 | TGA_H075 | TGA_H100 | TGA_H150 | TGA_H200 | TGA_H250 | TGA_H300 | TGA_H350 | TBNNEW | TBN_H050 | TBN_H100 | TBN_H150 | TBN_H200 | TBN_H250 | TBN_H300 | TBN_H350 | TANNEW | TAN_H050 | TAN_H100 | TAN_H150 | TAN_H200 | TAN_H250 | TAN_H300 | TAN_H350 | CUWMNEW | CUWMH025 | CUWMH050 | CUWMH075 | CUWMH100 | CUWMH150 | CUWMH200 | CUWMH250 | CUWMH300 | CUWMH350 | FEWMNEW | FEWMH025 | FEWMH050 | FEWMH075 | FEWMH100 | FEWMH150 | FEWMH200 | FEWMH250 | FEWMH300 | FEWMH350 | PBWNEW | PBWMH025 | PBWMH050 | PBWMH075 | PBWMH100 | PBWMH150 | PBWMH200 | PBWMH250 | PBWMH300 | PBWMH350 | ALWNEW | ALWMH025 | ALWMH050 | ALWMH075 | ALWMH100 | ALWMH150 | ALWMH200 | ALWMH250 | ALWMH300 | ALWMH350 | CRWNEW | CRWMH025 | CRWMH050 | CRWMH075 | CRWMH100 | CRWMH150 | CRWMH200 | CRWMH250 | CRWMH300 | CRWMH350 | SiWNEW | SiWMH025 | SiWMH050 | SiWMH075 | SiWMH100 | SiWMH150 | SiWMH200 | SiWMH250 | SiWMH300 | SiWMH350 | SNWNEW | SNWMH025 | SNWMH050 | SNWMH075 | SNWMH100 | SNWMH150 | SNWMH200 | SNWMH250 | SNWMH300 | SNWMH350 | COM1 | COM2 | COM3 | COM4 | CHART
ISB | SR | 50225 | 830-2 | 64-001-6596-01 | V | 64 | 6596 | 01 | 20041031 | 0210 | 20041117 | 10:08 | 350 | 32142 | 001 | -15.0 | 2.5309 |  | 2.3 | 74.9 | 0.014 | N/A | N/A | N/A | 13.7 | 18.9 | 4.9 | 8.2 | 34.7 | 5.2 | 0.031 | 0.007 |  | 3.41 | 9.13 | 8.89 | 9.37 | 9.46 | 9.18 | [26 empty] | 2.4 | 2.4 | 2.9 | 2.1 | 2 | 2.1 | 2.2 | 2.9 | 2.8 | 2.7 | 1.8 | 1.8 | 102.9 | 47.6 | 76.8 | 101.6 | 72 | 101 | 80.7 | 34.1 | 73.1 | 71.3 | 93.1 | 44 | 9.4 | 5.4 | 5.3 | 6.2 | 6.7 | 8 | 3.1 | 3 | 2.5 | 2.9 | 4.4 | 5.1 | 30.6 | 49.5 | 5.7 | 5.6 | 19 | 54.6 | 45.3 | 53.4 | 59.4 | 19.6 | 36.8 | 36.6 | 2.4 | 2.7 | 1.8 | 6.4 | 13.6 | 8.8 | 1.7 | 5.4 | 1.3 | 9.9 | 2 | 3.2 | [12 empty] | 16.325 | 16.77 | 17.43 | 17.78 | 18.625 | 16.855 | 18.22 | 18.255 | 18.425 | 18.395 | 0.151 | 0.767 | 1.554 | 2.156 | 3.095 | 2.988 | 3.206 | 3.499 | 3.768 | 4.125 | 11.22 | 9.46 | 8.41 | 7.08 | 6.79 | 6.87 | 5.58 | 5.42 | 1.82 | 2.28 | 2.3 | 2.76 | 2.53 | 2.57 | 2.48 | 2.67 | 1 | 2 | 2 | 2 | 3 | 3 | 4 | 4 | 5 | 6 | 2 | 24 | 38 | 49 | 59 | 99 | 122 | 139 | 168 | 228 | 1 | 1 | 2 | 1 | 1 | 2 | 2 | 2 | 1 | 2 | 1 | 1 | 1 | 1 | 1 | 1 | 1 | 2 | 1 | 2 | 1 | 1 | 1 | 1 | 2 | 3 | 4 | 5 | 6 | 7 | 6 | 24 | 30 | 34 | 38 | 38 | 37 | 36 | 37 | 39 | 1 | 1 | 1 | 1 | 1 | 1 | 1 | 1 | 1 | 1
ISB | PE | 52995 | 830-2 |  | V | 45 | 57216595 | 3 | 20041105 |  |  |  | 350 | 30660 | 2 | -15.2 | 2.7988 |  | 2.82 | 102.83 | 0.0247 | 0.0381 | 0 | 0.036 |  |  | 3.45 | 6.33 | 32.7 | 4.75 | 0.0629 | NA |  |  | NA | NA | 9.42 | 9.49 | 9.35 | [26 empty] | 2.9 | 2.3 | 2.9 | 2.5 | 3.1 | 2.8 | 3.1 | 2.2 | 2.9 | 3.6 | 2.5 | 3 | 120.4 | 133.5 | 111.6 | 90.6 | 115.9 | 101.7 | 81.2 | 73.6 | 99.1 | 64.5 | 147.7 | 94.2 | 8 | 7 | 4 | 5 | 9 | 7 | 4 | 6 | 1 | 3 | 0 | 3 | 24.8 | 43.3 | 12.3 | 30.4 | 37.9 | 13.5 | 6.1 | 52.6 | 21.1 | 38.7 | 58.8 | 52.4 | 8.8 | 6.1 | 1.5 | 1 | 2.9 | 3.8 | 3.5 | 1.5 | 5.3 | 1 | 4.9 | 1.1 | 5.8 | 4.3 | 11.6 | 5.1 | 4 | 5.8 | 2.6 | 7.8 | 11 | 7.9 | 7.3 | 2.8 | 16.22 | 17.02 | 17.46 | 17.82 | 18.48 | 18.52 | 18.22 | 18.38 | 18.46 | 18.67 | 0.065 | 1.351 | 2.029 | 2.362 | 2.945 | 3.14 | 3.436 | 3.851 | 4.192 | 4.617 | 10.4 | 8.3 | 7.3 | 6.1 | 5.2 | 4.3 | 3.1 | 2.7 | 1.9 | 2.24 | 2.31 | 2.47 | 2.61 | 2.63 | 2.61 | 2.72 | 0 | 2 | 2 | 3 | 3 | 4 | 4 | 5 | 6 | 7 | 1 | 31 | 49 | 59 | 69 | 109 | 136 | 165 | 223 | 284 | 0 | 0 | 0 | 1 | 0 | 1 | 0 | 2 | 1 | 1 | 1 | 1 | 1 | 1 | 1 | 1 | 1 | 1 | 2 | 2 | 0 | 1 | 1 | 1 | 1 | 3 | 4 | 5 | 6 | 7 | 8 | 9 | 9 | 10 | 10 | 77 | 16 | 17 | 19 | 20 | 4 | 4 | 5 | 4 | 7 | 5 | 5 | 12 | 12 | 13
ISB | SR | 50574 | 1004-3 | 64-002-6596-02 | V | 64 | 6596 | 02 | 20041117 | 1902 | 20041201 | 10:44 | 350 | 32143 | 005 | -15.0 | 2.8415 |  | 5.4 | 186.2 | 0.011 | 0.002 | 0.001 | 0.003 | 10.9 | 40.7 | 9.1 | 11.9 | 21.2 | 3.5 | 0.162 | -0.006 |  | 2.92 | 9.12 | 8.89 | 9.34 | 9.43 | 9.04 | [26 empty] | 11.2 | 5.3 | 2.9 | 4.8 | 3 | 3.1 | 3.6 | 2.4 | 8.7 | 4.2 | 11.7 | 4.2 | 250 | 175.3 | 171.5 | 83.4 | 186.5 | 169.8 | 205.5 | 172.4 | 311.1 | 124.5 | 249.6 | 135.63 | 1.3 | 3.6 | 6.9 | 1.3 | 3.8 | 7 | 3.4 | 3.8 | 2.1 | 0.9 | 4.9 | 2.6 | 29 | 30 | 8.8 | 18 | 18 | 2.4 | 28.7 | 9.6 | 35.6 | 23.3 | 33.8 | 16.6 | 1.5 | 16.2 | 1 | 1.1 | 1.3 | 28.1 | 2.1 | 30.2 | 11.2 | 2.1 | 1.4 | 12.7 | [12 empty] | 14.67 | 14.53 | 14.82 | 15.24 | 15.69 | 15.58 | 15.8 | 16.16 | 16.46 | 17.02 | 0.259 | 1.329 | 2.062 | 2.703 | 3.142 | 3.23 | 3.496 | 3.819 | 4.032 | 4.343 | 5.89 | 4.45 | 3.5 | 3.18 | 2.75 | 2.33 | 1.9 | 1.72 | 1.77 | 2.29 | 2.3 | 2.56 | 2.42 | 2.6 | 2.62 | 2.9 | 0 | 1 | 2 | 2 | 2 | 3 | 3 | 4 | 5 | 6 | 1 | 26 | 39 | 48 | 60 | 137 | 197 | 251 | 312 | 383 | 0 | 0 | 1 | 0 | 0 | 0 | 0 | 0 | 2 | 1 | 2 | 2 | 2 | 2 | 2 | 2 | 2 | 2 | 2 | 3 | 0 | 0 | 0 | 0 | 0 | 2 | 3 | 4 | 5 | 6 | 3 | 11 | 15 | 17 | 18 | 19 | 21 | 22 | 24 | 25 | 0 | 0 | 0 | 0 | 0 | 0 | 0 | 0 | 2 | 0
ISB | PE | 46089 | 1004-3 |  | V | 45 | 57216595 | 4 | 20041202 |  |  |  | 350 | 32145 | 11 | -14.6 | 2.9 |  | 6.77 | 112.51 | 0.0339 | 0.0508 | 0 | 0.0508 |  |  | 38.28 | 9.08 | 7.67 | 10.36 | 0.15 |  |  |  | 8.96 | 8.92 | 9 | 9.29 | 9.05 | [26 empty] | 2 | 5.8 | 7.3 | 10.4 | 5 | 1.8 | 2.6 | 11.4 | 5.3 | 10.4 | 4.9 | 14.3 | 125.5 | 137 | 131.1 | 81.9 | 123.4 | 123.9 | 98.6 | 99 | 92.4 | 92.3 | 148.6 | 96.4 | 5.6 | 4.4 | 1.7 | 6.2 | 1.8 | 19.2 | 4.8 | 16.2 | 6.2 | 38.9 | 5.1 | 14.2 | 9 | 41 | 3 | 8 | 2 | 5 | 3 | 7 | 3 | 6 | 1 | 4 | 63.4 | 166.9 | 0.7 | 44.6 | 10.6 | 45.4 | 1.2 | 18.6 | 2.2 | 21.6 | 82.9 | 1.3 | 3.4 | 2.4 | 8.5 | 5.5 | 5.1 | 2.8 | 9.2 | 22.9 | 12.1 | 9.3 | 7.6 | 20.1 | 14.63 | 14.42 | 14.87 | 15.86 | 15.98 | 16.02 | 16.38 | 16.69 | 17.22 | 17.63 | 0.062 | 1.165 | 2.014 | 2.692 | 3.265 | 3.375 | 3.599 | 3.94 | 4.285 | 4.636 | 5.5 | 4.4 | 3.3 | 2.9 | 2.6 | 2.3 | 2 | 1.6 | 2 | 2.29 | 2.31 | 2.27 | 2.52 | 2.56 | 2.84 | 2.84 | 0 | 3 | 3 | 3 | 3 | 4 | 5 | 5 | 7 | 8 | 1 | 32 | 53 | 66 | 83 | 175 | 252 | 316 | 396 | 466 | 0 | 0 | 0 | 0 | 0 | 0 | 0 | 1 | 2 | 2 | 1 | 2 | 1 | 1 | 2 | 2 | 2 | 2 | 2 | 2 | 0 | 0 | 0 | 0 | 1 | 2 | 3 | 4 | 5 | 6 | 3 | 8 | 8 | 8 | 9 | 11 | 11 | 15 | 17 | 17 | 3 | 3 | 2 | 3 | 3 | 4 | 1 | 3 | 4 | 6
ISB | AEI |  | 1004-3 |  |  | 5 |  | 1 |  |  |  |  | 350 |  |  | -14.7 |  |  | 5.38 | 185.34 | [6 empty] | 2.76 |  |  |  | 0.09 | [34 empty] | 8.7 | 4.5 | 5.3 | 3.7 | 4.3 | 6.1 | 9.3 | 4.1 | 4 | 5.9 | 3.8 | 4.9 | 178.7 | 161.7 | 249.4 | 146.9 | 149.8 | 167.8 | 182.4 | 170.5 |  |  | 227.8 | 218.4
ISB | AEI |  | 830-2 |  |  | 5 |  | 3 |  |  |  |  | 350 |  |  | -14.7 |  |  | 2.14 | 74.97 | [6 empty] | 2.92 |  |  |  | 0.025 | [34 empty] | 2.84 | 1.61 | 2.92 | 1.75 | 2.18 | 2.04 | 1.77 | 2.49 | 2.41 | 2.15 | 1.42 | 2.1 | 42.29 | 76.39 | 77.87 | 88.84 | 87.65 | 73.37 | 98.98 | 60.29 | 53.84 | 88.9 | 80.99 | 70.3
ISB | LZ | 35477 | 1004-3 | 614-1-1-1 | V | 614 | 1 | 1 | 20041214 | 1452 | 20041231 | 1554 | 350 | 32077 | 4 | -14.8 | 2.86 |  | 8.63 | 205.63 | 0.04 | 0.005 | 0.002 | 0.004 | 30.99 | 51.6 | 22.15 | 19.98 | 19.11 | 8.44 | NA | NA |  |  | 9.4 | 9.31 | 9.5 | 9.6 | 9.41 | 1600 | 2611.6 |  | 20 | 98.99 | 39.53 | 110 | 68.01 | 107 | 424.56 | 778.17 |  | 71.139 | 212.897 | 91.74 | 115.64 | 92.59 | 30.01 |  | 494.86 |  | 294.008 | 104.28 | 213.686 |  | 95.535 | 14.6 | 4.3 | 2.7 | 5.7 | 15.3 | 5.6 | 5.2 | 5.7 | 19.8 | 6.1 | 14.4 | 4.2 | 270.6 | 146.8 | 135.1 | 142.8 | 292.3 | 163.2 | 305.7 | 173.7 | 229.4 | 198.2 | 137.5 | 272.3 | 3 | 7.1 | 6.9 | 9.3 | 6.9 | 12.8 | 7.7 | 16 | 7.3 | 7.2 | 6.6 | 10.5 | 32.1 | 17.9 | 7.8 | 10.6 | 56.2 | 7.8 | 3.7 | 18.3 | 40.7 | 5 | 25 | 4.2 | 2 | 26.2 | 11.6 | 27 | 18.3 | 42.7 | 22.3 | 41.9 | 5 | 22.2 | 2.7 | 43.9 | 10.9 | 21 | 13.6 | 13.9 | 21.4 | 14 | 8.3 | 23.6 | 33.6 | 42.8 | 17.5 | 19.2 | 14.623 | 14.411 | 14.628 | 15.04 | 15.508 | 15.249 | 15.513 | 15.833 | 16.284 |  | 0.12 | 1.01 | 1.63 | 2.49 | 3.24 | 3.39 | 3.66 | 4.03 | 4.34 | 4.71 | 4.4 | 3.3 | 2.4 | 2.2 | 2 | 2.3 | 2.1 |  | 2.7 | 3.2 | 3.7 | 4 | 5 | 4.1 | 5.4 |  | 0 | 1 | 1 | 2 | 2 | 3 | 3 | 4 | 5 | 7 | 1 | 22 | 35 | 52 | 65 | 152 | 216 | 281 | 337 | 392 | 0 | 3 | 0 | 2 | 1 | 1 | 0 | 0 | 2 | 2 | 0 | 0 | 0 | 0 | 1 | 1 | 2 | 1 | 3 | 2 | 1 | 1 | 3 | 3 | 1 | 0 | 4 | 5 | 5 | 6 | 9 | 10 | 14 | 9 | 13 | 14 | 16 | 16 | 17 | 12 | 0 | 2 | 0 | 0 | 0 | 0 | 0 | 1 | 1 | 1
ISB | PE | 54196 | 830-2 |  | V | 44 | 57216597 | 2 | 20041104 |  |  |  | 350 | 32238 | 10 | -15.2 | 2.83 |  | 3.066667 | 117.2667 | [6 empty] | 2.78 | 7.76 | 21.21 | 3.92 | [5 empty] | 9.05 | 9 | 9.34 | 9.02 | [26 empty] | 4.5 | 1.7 | 4.5 | 3 | 3.3 | 3 | 3.6 | 3 | 3 | 2.3 | 2.7 | 2.2 | 128.8 | 149.7 | 149.6 | 69.7 | 124.7 | 95.7 | 114.7 | 120.1 | 91.9 | 122.7 | 141.9 | 97.7 | 5 | 0 | 4 | 5 | 0 | 0 | 5 | 8 | 6 | 10 | 3 | 1 | 17 | 37.7 | 6.4 | 33.3 | 4.9 | 25.3 | 3.1 | 18.8 | 21 | 39.1 | 17.2 | 30.7 | 1.7 | 3.2 | 2.6 | 1.5 | 1 | 1.4 | 0.9 | 2.9 | 2.1 | 13.2 | 1 | 1.9 | 5.4 | 9.6 | 3.3 | 5.3 | 4.9 | 19.6 | 4 | 5.1 | 13.2 | 5.2 | 5.8 | 11.7 | 16.24 | 16.24 | 17.15 | 17.8 | 18.24 | 18.3 | 18.26 | 18.44 | 18.36 | 18.58 | 0.019 | 0.193 | 1.589 | 2.608 | 3.329 | 3.501 | 3.763 | 4.077 | 4.43 | 4.75 | 8.9 | 9 | 7.4 | 6.8 | 5.7 | 5.2 | 4.7 | 4.2 | 1.71 | 2.21 | 2.4 | 2.45 | 2.62 | 2.57 | 2.58 | 2.68 | 0 | 1 | 2 | 2 | 2 | 3 | 4 | 5 | 5 | 6 | 1 | 6 | 37 | 55 | 66 | 108 | 141 | 181 | 231 | 293 | 0 | 0 | 0 | 0 | 0 | 1 | 1 | 1 | 1 | 0 | 1 | 1 | 1 | 1 | 1 | 1 | 1 | 2 | 2 | 2 | 0 | 0 | 1 | 1 | 1 | 2 | 3 | 5 | 5 | 6 | 7 | 8 | 9 | 10 | 10 | 13 | 14 | 14 | 19 | 20 | 0 | 0 | 4 | 3 | 3 | 5 | 5 | 5 | 5 | 4
[78 empty] | 102.9 | 120.4 | 250
[78 empty] | 47.6 | 133.5 | 175.3
[78 empty] | 76.8 | 111.6 | 171.5
[78 empty] | 101.6 | 90.6 | 83.4
[78 empty] | 72 | 115.9 | 186.5
[78 empty] | 101 | 101.7 | 169.8
[78 empty] | 80.7 | 81.2 | 205.5
[78 empty] | 34.1 | 73.6 | 172.4
[78 empty] | 73.1 | 99.1 | 311.1
[78 empty] | 71.3 | 64.5 | 124.5
[78 empty] | 93.1 | 147.7 | 249.6
[78 empty] | 44 | 94.2 | 135.63

## Test Info
Cummins ISB Test | Test #1 | Test #2 | Test #3 | Test #4 | Test #5 | Test #6 | Test #5
Enter the SAE Grade: | 15W-40 | 15W-40 | 15W-40 |  | 15W-40 | 15W-40 | 15W-40
Enter the Stand Number: | 64 | 45 | 64 |  | 5 | 5
Enter the Run Number: | 01 | 3 | 02 |  | 1 | 3
Enter the Test Number | 64-001-6596-01 | C45-0003-57216595-0000 | 64-002-6596-02
Enter Lab Oil Code: | LO-185026 |  | LO-186050
Oil Code | CMIR-50225 | CMIR-52995 | CMIR-50574
Enter the Start Date: | 2004-10-31 | 11/05/2004 | 11/16/2004
Enter the EOT Date: | 11/15/2004 |  | 12/2/2004
Enter the Lab Name: | SwRI | PE | SwRI | PE | AEI/Cummins | AEI/Cummins | Lubrizol
Is this a MODIFIED test? | NO | NO | NO | NO | NO | NO | NO
Test Length (hours) | 350 | 350 | 350 | 350 | 350 | 350 | 350
Is this a CMA Test? | NO | NO | NO | NO | NO | NO | NO
CMA #: | N/A | N/A | N/A | N/A | N/A | N/A | N/A
RSI Registration Date & Time: | N/A | N/A | N/A | N/A | N/A | N/A | N/A
Reference Oil | 830-2 | 830-2 | 1004-3 | 1004-3 | 1004-3 | 830-2 | 1004-3
Test Oil Coded as: | SR-0033 | EG-0027 | SR-0225
TEI kit number: | 001 | 002 | 005
Fuel Type: | Haltermann PC-10 | Haltermann PC-10 | Haltermann PC-10 | Haltermann PC-10

## CHWL
Crosshead weightloss in miligrams. (part number 3943626)
Test # | 1 | 2 | 3 | 4 | 5 | 6 | 7
Location | Weightloss (mg), SwRI (830-2) | Weightloss (mg), PE (830-2) | Weightloss (mg), SwRI (1004-3) | Weightloss (mg), PE (1004-3) | Weightloss (mg), AEI/Cummins (1004-3) | Weightloss (mg), AEI/Cummins (830-2) | Weightloss (mg), Lubrizol (1004-3)
1I | 2.4 | 2.9 | 5.3 | 2 | 4.5 | 1.6 |  | 8.7 | 1.6
1E | 2.4 | 2.3 | 11.2 | 5.8 | 8.7 | 2.8 |  | 4.5 | 2.8
2I | 2.1 | 2.9 | 4.8 | 7.3 | 3.7 | 1.8 |  | 5.3 | 1.8
2E | 2.9 | 2.5 | 2.9 | 10.4 | 5.3 | 2.9 |  | 3.7 | 2.9
3I | 2.1 | 3.1 | 3.1 | 5 | 6.1 | 2 |  | 4.3 | 2
3E | 2 | 2.8 | 3 | 1.8 | 4.3 | 2.2 |  | 6.1 | 2.2
4I | 2.9 | 3.1 | 2.4 | 2.6 | 4.1 | 2.5 |  | 9.3 | 2.5
4E | 2.2 | 2.2 | 3.6 | 11.4 | 9.3 | 1.8 |  | 4.1 | 1.8
5I | 2.7 | 2.9 | 4.2 | 5.3 | 5.9 | 2.2 |  | 4 | 2.2
5E | 2.8 | 3.6 | 8.7 | 10.4 | 4 | 2.4 |  | 5.9 | 2.4
6I | 1.8 | 2.5 | 4.2 | 4.9 | 4.9 | 2.1 |  | 3.8 | 2.1
6E | 1.8 | 3 | 11.7 | 14.3 | 3.8 | 1.4 |  | 4.9 | 1.4
Avg | 2.341667 | 2.816667 | 5.425 | 6.766667 | 5.383333 | 2.141667 | #DIV/0!
Max | 2.9 | 3.6 | 11.7 | 14.3 | 9.3 | 2.9 | 0
Min | 1.8 | 2.2 | 2.4 | 1.8 | 3.7 | 1.4 | 0
STDEV | 0.4055486 | 0.3904155 | 3.261379 | 4.037851 | 1.863932 | 0.4581749 | #DIV/0!
avg/std | 5.774071 | 7.214536 | 1.663407 | 1.675809 | 2.88816 | 4.674343 | #DIV/0!
Avg (I) | 2.333333 | 2.9 | 4 | 4.516667 | 4.866667 | 2.033333 | #DIV/0!
Max (I) | 2.9 | 3.1 | 5.3 | 7.3 | 6.1 | 2.5 | 0
Min (I) | 1.8 | 2.5 | 2.4 | 2 | 3.7 | 1.6 | 0
STDEV | 0.4131182 | 0.219089 | 1.075174 | 1.936406 | 0.9667816 | 0.3141125 | #DIV/0!
avg/std | 5.648101 | 13.23663 | 3.720327 | 2.3325 | 5.033884 | 6.473264 | #DIV/0!
Avg (E) | 2.35 | 2.733333 | 6.85 | 9.016667 | 5.9 | 2.25 | #DIV/0!
Max (E) | 2.9 | 3.6 | 11.7 | 14.3 | 9.3 | 2.9 | 0
Min (E) | 1.8 | 2.2 | 2.9 | 1.8 | 3.8 | 1.4 | 0
STDEV | 0.4370355 | 0.5202563 | 4.167853 | 4.468743 | 2.463331 | 0.5787918 | #DIV/0!
avg/std | 5.377138 | 5.25382 | 1.643532 | 2.017719 | 2.395131 | 3.887408 | #DIV/0!

## Slider Tappet WL
Slider Tappet weightloss in miligrams. (part number 3947759)
Test # | 1 | 2 | 3 | 4 | 5 | 6 | 7
Location | Weightloss (mg), SwRI (830-2) | Weightloss (mg), PE (830-2) | Weightloss (mg), SwRI (1004-3) | Weightloss (mg), PE (1004-3) | Weightloss (mg), AEI/Cummins (1004-3) | Weightloss (mg), AEI/Cummins (830-2) | Weightloss (mg), Lubrizol (1004-3)
1I | 47.6 | 120.4 | 175.3 | 125.5 | 161.7 | 76.39 |  | 178.7 | 42.29
1E | 102.9 | 133.5 | 250 | 137 | 178.7 | 42.29 |  | 161.7 | 76.39
2I | 101.6 | 111.6 | 83.4 | 131.1 | 146.9 | 88.84 |  | 249.4 | 77.87
2E | 76.8 | 90.6 | 171.5 | 81.9 | 249.4 | 77.87 |  | 146.9 | 88.84
3I | 101 | 115.9 | 169.8 | 123.4 | 167.8 | 73.37 |  | 149.8 | 87.65
3E | 72 | 101.7 | 186.5 | 123.9 | 149.8 | 87.65 |  | 167.8 | 73.37
4I | 34.1 | 81.2 | 172.4 | 98.6 | 170.5 | 60.29 |  | 182.4 | 98.98
4E | 80.7 | 73.6 | 205.5 | 99 | 182.4 | 98.98 |  | 170.5 | 60.29
5I | 71.3 | 99.1 | 124.5 | 92.4 |  | 88.9 |  |  | 53.84
5E | 73.1 | 64.5 | 311.1 | 92.3 |  | 53.84 |  |  | 88.9
6I | 44 | 147.7 | 135.3 | 148.6 | 218.4 | 70.3 |  | 227.8 | 80.99
6E | 93.1 | 94.2 | 249.6 | 96.4 | 227.8 | 80.99 |  | 218.4 | 70.3
Avg | 74.85 | 102.8333 | 186.2417 | 112.5083 | 185.34 | 74.97583 | #DIV/0!
Max | 102.9 | 147.7 | 311.1 | 148.6 | 249.4 | 98.98 | 0
Min | 34.1 | 64.5 | 83.4 | 81.9 | 146.9 | 42.29 | 0
STDEV | 23.2299 | 24.38533 | 61.66066 | 21.42698 | 34.76857 | 16.30583 | #DIV/0!
avg/std | 3.222141 | 4.217017 | 3.020429 | 5.250779 | 5.330676 | 4.5981 | #DIV/0!
Avg (I) | 66.6 | 112.65 | 143.45 | 119.9333 | 173.06 | 76.34833 | #DIV/0!
Max (I) | 101.6 | 147.7 | 175.3 | 148.6 | 218.4 | 88.9 | 0
Min (I) | 34.1 | 81.2 | 83.4 | 92.4 | 146.9 | 60.29 | 0
STDEV | 29.52443 | 22.23931 | 36.27223 | 20.98892 | 26.94129 | 11.10775 | #DIV/0!
avg/std | 2.255759 | 5.065355 | 3.954816 | 5.714127 | 6.423598 | 6.873428 | #DIV/0!
Avg (E) | 83.1 | 93.01667 | 229.0333 | 105.0833 | 197.62 | 73.60333 | #DIV/0!
Max (E) | 102.9 | 133.5 | 311.1 | 137 | 249.4 | 98.98 | 0
Min (E) | 72 | 64.5 | 171.5 | 81.9 | 149.8 | 42.29 | 0
STDEV | 12.3345 | 24.13192 | 51.51798 | 20.90946 | 40.21308 | 21.37833 | #DIV/0!
avg/std | 6.737198 | 3.854507 | 4.445697 | 5.025635 | 4.914321 | 3.442894 | #DIV/0!

## Slider Tappet HL
Slider Tappet heightloss (Center) in milimeters. (part number 3947759)
Test # | 1 | 2 | 3 | 4 | 5 | 6 | 7
Location | Heightloss (mm), SwRI (830-2) | Heightloss (mm), PE (830-2) | Heightloss (mm), SwRI (1004-3) | Heightloss (mm), PE (1004-3) | Heightloss (mm), AEI/Cummins (1004-3) | Heightloss (mm), AEI/Cummins (830-2) | Heightloss (mm), Lubrizol (1004-3)
1I | 0.008 | -0.002 | 0.01
1E | 0.03 | -0.039 | 0.019
2I | 0.021 | -0.024 | 0.011
2E | 0.008 | 0.069 | 0.009
3I | 0.029 | 0.014 | 0.014
3E | 0.016 | -0.065 | 0.009
4I | 0.002 | 0.016 | 0.008
4E | 0.007 | -0.003 | 0.01
5I | 0.016 | 0.046 | 0.012
5E | 0.005 | -0.026 | 0.008
6I | 0.013 | 0.005 | 0.012
6E | 0.01 | -0.034 | 0.009
Avg | 0.01375 | -0.003583333 | 0.01091667 | #DIV/0! | #DIV/0! | #DIV/0! | #DIV/0!
Max | 0.03 | 0.069 | 0.019 | 0 | 0 | 0 | 0
Min | 0.002 | -0.065 | 0.008 | 0 | 0 | 0 | 0
STDEV | 0.009046597 | 0.03737636 | 0.003117643 | #DIV/0! | #DIV/0! | #DIV/0! | #DIV/0!
avg/std | 1.519909 | -0.09587165 | 3.501577 | #DIV/0! | #DIV/0! | #DIV/0! | #DIV/0!
Avg (I) | 0.01483333 | 0.009166667 | 0.01116667 | #DIV/0! | #DIV/0! | #DIV/0! | #DIV/0!
Max (I) | 0.029 | 0.046 | 0.014 | 0 | 0 | 0 | 0
Min (I) | 0.002 | -0.024 | 0.008 | 0 | 0 | 0 | 0
STDEV | 0.009537645 | 0.02310339 | 0.002041241 | #DIV/0! | #DIV/0! | #DIV/0! | #DIV/0!
avg/std | 1.555241 | 0.3967672 | 5.470527 | #DIV/0! | #DIV/0! | #DIV/0! | #DIV/0!
Avg (E) | 0.01266667 | -0.01633333 | 0.01066667 | #DIV/0! | #DIV/0! | #DIV/0! | #DIV/0!
Max (E) | 0.03 | 0.069 | 0.019 | 0 | 0 | 0 | 0
Min (E) | 0.005 | -0.065 | 0.008 | 0 | 0 | 0 | 0
STDEV | 0.009287985 | 0.04636234 | 0.004131182 | #DIV/0! | #DIV/0! | #DIV/0! | #DIV/0!
avg/std | 1.363769 | -0.3522974 | 2.581989 | #DIV/0! | #DIV/0! | #DIV/0! | #DIV/0!

## Tappet Stem Wear
Tappet Stem wear in milimeters. (part number 3947759)
Test # | 1 | 2 | 3 | 4 | 5 | 6 | 7
Location | Wear (mm), SwRI (830-2) | Wear (mm), PE (830-2) | Wear (mm), SwRI (1004-3) | Wear (mm), PE (1004-3) | Wear (mm), AEI/Cummins (1004-3) | Wear (mm), AEI/Cummins (830-2) | Wear (mm), Lubrizol (1004-3)
1I 15mm | NA | 0.0254 | 0
1I 28mm | NA | 0 | 0
1I 45 mm | NA | 0.0254 | 0.003
1E 15 mm | NA | 0.0254 | 0.001
1E 28 mm | NA | 0 | 0.001
1E 45 mm | NA | 0.0254 | 0.001
2I 15 mm | NA | 0.0508 | 0.003
2I 28 mm | NA | 0 | 0.003
2I 45 mm | NA | 0.0508 | 0.002
2E 15 mm | NA | 0.0254 | 0.004
2E 28 mm | NA | 0 | 0
2E 45 mm | NA | 0.0254 | 0.003
3I 15 mm | NA | 0.0508 | 0.002
3I 28 mm | NA | 0 | 0.001
3I 45 mm | NA | 0.0508 | 0.005
3E 15 mm | NA | 0.0508 | 0
3E 28 mm | NA | 0 | 0
3E 45 mm | NA | 0.0508 | 0.003
4I 15 mm | NA | 0.0508 | 0.003
4I 28 mm | NA | 0 | 0
4I 45 mm | NA | 0.0254 | 0.001
4E 15 mm | NA | 0.0254 | 0.001
4E 28 mm | NA | 0 | 0
4E 45 mm | NA | 0.0254 | 0.003
5I 15 mm | NA | 0.0254 | 0.001
5I 28 mm | NA | 0 | 0.001
5I 45 mm | NA | 0.0254 | 0.003
5E 15 mm | NA | 0.0254 | 0.003
5E 28 mm | NA | 0 | 0.001
5E 45 mm | NA | 0.0254 | 0.002
6I 15 mm | NA | 0.0508 | 0
6I 28 mm | NA | 0 | 0
6I 45 mm | NA | 0.0508 | 0.005
6E 15 mm | NA | 0.0508 | 0.002
6E 28 mm | NA | 0 | 0.001
6E 45 mm | NA | 0.0508 | 0.004
Avg | 0 | 0.02469444 | 0.00175 | #DIV/0! | #DIV/0! | #DIV/0! | #DIV/0!
Max | 0 | 0.0508 | 0.005 | 0 | 0 | 0 | 0
Min | 0 | 0 | 0 | 0 | 0 | 0 | 0
STDEV | #DIV/0! | 0.02057791 | 0.0015 | #DIV/0! | #DIV/0! | #DIV/0! | #DIV/0!
avg/std | #DIV/0! | 1.200046 | 1.166667 | #DIV/0! | #DIV/0! | #DIV/0! | #DIV/0!
Avg (I) | #DIV/0! | 0.02681111 | 0.001833333 | #DIV/0! | #DIV/0! | #DIV/0! | #DIV/0!
Max (I) | 0 | 0.0508 | 0.005 | 0 | 0 | 0 | 0
Min (I) | 0 | 0 | 0 | 0 | 0 | 0 | 0
STDEV | #DIV/0! | 0.02216414 | 0.001653872 | #DIV/0! | #DIV/0! | #DIV/0! | #DIV/0!
avg/std | #DIV/0! | 1.209661 | 1.108509 | #DIV/0! | #DIV/0! | #DIV/0! | #DIV/0!
Avg (E) | #DIV/0! | 0.02257778 | 0.001666667 | #DIV/0! | #DIV/0! | #DIV/0! | #DIV/0!
Max (E) | 0 | 0.0508 | 0.004 | 0 | 0 | 0 | 0
Min (E) | 0 | 0 | 0 | 0 | 0 | 0 | 0
STDEV | #DIV/0! | 0.01926324 | 0.001371989 | #DIV/0! | #DIV/0! | #DIV/0! | #DIV/0!
avg/std | #DIV/0! | 1.172065 | 1.214782 | #DIV/0! | #DIV/0! | #DIV/0! | #DIV/0!

## Tappet Face Wear (Center)
Tappet Face Wear (Center) in microns. (part number #3947759)
Test # | 1 | 2 | 3 | 4 | 5 | 6 | 7
Location | Wear (mm), SwRI (830-2) | Wear (mm), PE (830-2) | Wear (mm), SwRI (1004-3) | Wear (mm), PE (1004-3) | Wear (mm), AEI/Cummins (1004-3) | Wear (mm), AEI/Cummins (830-2) | Wear (mm), Lubrizol (1004-3)
1I A | 8 |  | 10
1I B | 7.98 |  | 10
1E A | 29.9 |  | 19
1E B | 30.02 |  | 19.01
2I A | 20.98 |  | 11
2I B | 21 |  | 11
2E A | 8.04 |  | 9
2E B | 8.01 |  | 9
3I A | 29 |  | 14
3I B | 29 |  | 14
3E A | 16.03 |  | 9
3E B | 16 |  | 9
4I A | 2 |  | 8
4I B | 2 |  | 8
4E A | 7 |  | 10 |  |  |  |  | Above is a PDI composite trace. The BOT trace is above. The EOT trace is below
4E B | 7 |  | 10 |  |  |  |  | and is spaced according to the Slider Tappet Heighloss measurement
5I A | 16 |  | 12
5I B | 16 |  | 12
5E A | 5 |  | 8
5E B | 5 |  | 8
6I A | 13 |  | 12
6I B | 13 |  | 12
6E A | 10 |  | 9
6E B | 10 |  | 9
Avg | 13.74833 | #DIV/0! | 10.91708 | #DIV/0! | #DIV/0! | #DIV/0! | #DIV/0!
Max | 30.02 | 0 | 19.01 | 0 | 0 | 0 | 0
Min | 2 | 0 | 8 | 0 | 0 | 0 | 0
STDEV | 8.84016 | #DIV/0! | 3.050268 | #DIV/0! | #DIV/0! | #DIV/0! | #DIV/0!
avg/std | 1.555213 | #DIV/0! | 3.579057 | #DIV/0! | #DIV/0! | #DIV/0! | #DIV/0!
Avg (I) | 14.83 | #DIV/0! | 11.16667 | #DIV/0! | #DIV/0! | #DIV/0! | #DIV/0!
Max (I) | 29 | 0 | 14 | 0 | 0 | 0 | 0
Min (I) | 2 | 0 | 8 | 0 | 0 | 0 | 0
STDEV | 9.093924 | #DIV/0! | 1.946247 | #DIV/0! | #DIV/0! | #DIV/0! | #DIV/0!
avg/std | 1.630759 | #DIV/0! | 5.737537 | #DIV/0! | #DIV/0! | #DIV/0! | #DIV/0!
Avg (E) | 12.66667 | #DIV/0! | 10.6675 | #DIV/0! | #DIV/0! | #DIV/0! | #DIV/0!
Max (E) | 30.02 | 0 | 19.01 | 0 | 0 | 0 | 0
Min (E) | 5 | 0 | 8 | 0 | 0 | 0 | 0
STDEV | 8.840196 | #DIV/0! | 3.940852 | #DIV/0! | #DIV/0! | #DIV/0! | #DIV/0!
avg/std | 1.432849 | #DIV/0! | 2.706902 | #DIV/0! | #DIV/0! | #DIV/0! | #DIV/0!

## Tappet Face Wear (Max)
Tappet Face Wear (Max) in microns. (part number #3947759)
Test # | 1 | 2 | 3 | 4 | 5 | 6 | 7
Location | Wear (mm), SwRI (830-2) | Wear (mm), PE (830-2) | Wear (mm), SwRI (1004-3) | Wear (mm), PE (1004-3) | Wear (mm), AEI/Cummins (1004-3) | Wear (mm), AEI/Cummins (830-2) | Wear (mm), Lubrizol (1004-3)
1I A | 11.73 |  | 31.95
1I B | 9.67 |  | 32.01
1E A | 29.99 |  | 56.34
1E B | 31.2 |  | 58.82
2I A | 21.79 |  | 10.55
2I B | 21.55 |  | 11.82
2E A | 14.52 |  | 44.18
2E B | 13.09 |  | 43.54
3I A | 29.75 |  | 40.45
3I B | 30.26 |  | 41.14
3E A | 16.6 |  | 39.79
3E B | 16.1 |  | 41.38
4I A | 7.29 |  | 34.67
4I B | 7.35 |  | 34.4
4E A | 16.97 |  | 39.91 |  |  |  |  | Above is a PDI composite trace. The BOT trace is above. The EOT trace is below
4E B | 15.51 |  | 44.84 |  |  |  |  | and is spaced according to the Slider Tappet Heighloss measurement. Once they are
5I A | 19.78 |  | 34.64 |  |  |  |  | spaced, then we determined the maximum wear measurement
5I B | 16 |  | 34.7
5E A | 21.5 |  | 61.31
5E B | 21.8 |  | 55.92
6I A | 16.52 |  | 33.2
6I B | 20.22 |  | 33.61
6E A | 22.6 |  | 61.44
6E B | 22.22 |  | 56.58
Avg | 18.91708 | #DIV/0! | 40.71625 | #DIV/0! | #DIV/0! | #DIV/0! | #DIV/0!
Max | 31.2 | 0 | 61.44 | 0 | 0 | 0 | 0
Min | 7.29 | 0 | 10.55 | 0 | 0 | 0 | 0
STDEV | 6.849231 | #DIV/0! | 13.35407 | #DIV/0! | #DIV/0! | #DIV/0! | #DIV/0!
avg/std | 2.761928 | #DIV/0! | 3.048978 | #DIV/0! | #DIV/0! | #DIV/0! | #DIV/0!
Avg (I) | 17.65917 | #DIV/0! | 31.095 | #DIV/0! | #DIV/0! | #DIV/0! | #DIV/0!
Max (I) | 30.26 | 0 | 41.14 | 0 | 0 | 0 | 0 | In a few instances on tappets, the center wear was also the Maximum wear as above
Min (I) | 7.29 | 0 | 10.55 | 0 | 0 | 0 | 0
STDEV | 7.775593 | #DIV/0! | 9.740412 | #DIV/0! | #DIV/0! | #DIV/0! | #DIV/0!
avg/std | 2.271102 | #DIV/0! | 3.19237 | #DIV/0! | #DIV/0! | #DIV/0! | #DIV/0!
Avg (E) | 20.175 | #DIV/0! | 50.3375 | #DIV/0! | #DIV/0! | #DIV/0! | #DIV/0!
Max (E) | 31.2 | 0 | 61.44 | 0 | 0 | 0 | 0
Min (E) | 13.09 | 0 | 39.79 | 0 | 0 | 0 | 0
STDEV | 5.846059 | #DIV/0! | 8.71957 | #DIV/0! | #DIV/0! | #DIV/0! | #DIV/0!
avg/std | 3.451043 | #DIV/0! | 5.772934 | #DIV/0! | #DIV/0! | #DIV/0! | #DIV/0!

## Vlv Adj Screws WL
Adjuster Screw weightloss in miligrams. (part number 3941209)
Test # | 1 | 2 | 3 | 4 | 5 | 6 | 7
Location | Weightloss (mg), SwRI (830-2) | Weightloss (mg), PE (830-2) | Weightloss (mg), SwRI (1004-3) | Weightloss (mg), PE (1004-3) | Weightloss (mg), AEI/Cummins (1004-3) | Weightloss (mg), AEI/Cummins (830-2) | Weightloss (mg), Lubrizol (1004-3)
1I | 2.7 | 8.8 | 16.2 | 63.4
1E | 2.4 | 6.1 | 1.5 | 166.9
2I | 6.4 | 1.5 | 1.1 | 0.7
2E | 1.8 | 1 | 1 | 44.6
3I | 8.8 | 2.9 | 28.1 | 10.6
3E | 13.6 | 3.8 | 1.3 | 45.4
4I | 5.4 | 3.5 | 30.2 | 1.2
4E | 1.7 | 1.5 | 2.1 | 18.6
5I | 9.9 | 5.3 | 2.1 | 2.2
5E | 1.3 | 1 | 11.2 | 21.6
6I | 3.2 | 4.9 | 12.7 | 82.9
6E | 2 | 1.1 | 1.4 | 1.3
Avg | 4.933333 | 3.45 | 9.075 | 38.28333 | #DIV/0! | #DIV/0! | #DIV/0!
Max | 13.6 | 8.8 | 30.2 | 166.9 | 0 | 0 | 0
Min | 1.3 | 1 | 1 | 0.7 | 0 | 0 | 0
STDEV | 3.972481 | 2.462999 | 10.78502 | 48.75157 | #DIV/0! | #DIV/0! | #DIV/0!
avg/std | 1.241877 | 1.400731 | 0.8414451 | 0.7852738 | #DIV/0! | #DIV/0! | #DIV/0!
Avg (I) | 6.066667 | 4.483333 | 15.06667 | 26.83333 | #DIV/0! | #DIV/0! | #DIV/0!
Max (I) | 9.9 | 8.8 | 30.2 | 82.9 | 0 | 0 | 0
Min (I) | 2.7 | 1.5 | 1.1 | 0.7 | 0 | 0 | 0
STDEV | 2.907691 | 2.52382 | 12.4014 | 36.58123 | #DIV/0! | #DIV/0! | #DIV/0!
avg/std | 2.086421 | 1.776408 | 1.214917 | 0.7335273 | #DIV/0! | #DIV/0! | #DIV/0!
Avg (E) | 3.8 | 2.416667 | 3.083333 | 49.73333 | #DIV/0! | #DIV/0! | #DIV/0!
Max (E) | 13.6 | 6.1 | 11.2 | 166.9 | 0 | 0 | 0
Min (E) | 1.3 | 1 | 1 | 1.3 | 0 | 0 | 0
STDEV | 4.814561 | 2.100873 | 3.992702 | 59.79919 | #DIV/0! | #DIV/0! | #DIV/0!
avg/std | 0.7892723 | 1.150316 | 0.7722424 | 0.8316724 | #DIV/0! | #DIV/0! | #DIV/0!

## Vlv Rocker Lever Socket WL
Rocker Lever Socket weightloss in miligrams. (part number )
Test # | 1 | 2 | 3 | 4 | 5 | 6 | 7
Location | Weightloss (mg), SwRI (830-2) | Weightloss (mg), PE (830-2) | Weightloss (mg), SwRI (1004-3) | Weightloss (mg), PE (1004-3) | Weightloss (mg), AEI/Cummins (1004-3) | Weightloss (mg), AEI/Cummins (830-2) | Weightloss (mg), Lubrizol (1004-3)
1I | 5.9 | 5.8 | 3.8 | 3.4
1E | 12.6 | 4.3 | 17.5 | 2.4
2I | 8.7 | 11.6 | 10.7 | 8.5
2E | 7.2 | 5.1 | 9.5 | 5.5
3I | 5.3 | 4 | 20.4 | 5.1
3E | 8.1 | 5.8 | 10.2 | 2.8
4I | 4.8 | 2.6 | 4.7 | 9.2
4E | 12.3 | 7.8 | 6.7 | 22.9
5I | 6.7 | 11 | 13.5 | 12.1
5E | 10.4 | 7.9 | 21.7 | 9.3
6I | 10.4 | 7.3 | 11.5 | 7.6
6E | 5.5 | 3.8 | 12.1 | 20.1
Avg | 8.158333 | 6.416667 | 11.85833 | 9.075 | #DIV/0! | #DIV/0! | #DIV/0!
Max | 12.6 | 11.6 | 21.7 | 22.9 | 0 | 0 | 0
Min | 4.8 | 2.6 | 3.8 | 2.4 | 0 | 0 | 0
STDEV | 2.728456 | 2.812257 | 5.696643 | 6.530505 | #DIV/0! | #DIV/0! | #DIV/0!
avg/std | 2.990092 | 2.281679 | 2.081635 | 1.389632 | #DIV/0! | #DIV/0! | #DIV/0!
Avg (I) | 6.966667 | 7.05 | 10.76667 | 7.65 | #DIV/0! | #DIV/0! | #DIV/0!
Max (I) | 10.4 | 11.6 | 20.4 | 12.1 | 0 | 0 | 0
Min (I) | 4.8 | 2.6 | 3.8 | 3.4 | 0 | 0 | 0
STDEV | 2.166718 | 3.661557 | 6.101694 | 3.082045 | #DIV/0! | #DIV/0! | #DIV/0!
avg/std | 3.215309 | 1.92541 | 1.764537 | 2.482118 | #DIV/0! | #DIV/0! | #DIV/0!
Avg (E) | 9.35 | 5.783333 | 12.95 | 10.5 | #DIV/0! | #DIV/0! | #DIV/0!
Max (E) | 12.6 | 7.9 | 21.7 | 22.9 | 0 | 0 | 0
Min (E) | 5.5 | 3.8 | 6.7 | 2.4 | 0 | 0 | 0
STDEV | 2.87663 | 1.740594 | 5.594908 | 8.913585 | #DIV/0! | #DIV/0! | #DIV/0!
avg/std | 3.250331 | 3.322621 | 2.314604 | 1.177977 | #DIV/0! | #DIV/0! | #DIV/0!

## Vlv Rockershaft WL
Valve rockershaft weightloss in miligrams. (part number 3935892)
Test # | 1 | 2 | 3 | 4 | 5 | 6 | 7
Location | Weightloss (mg), SwRI (830-2) | Weightloss (mg), PE (830-2) | Weightloss (mg), SwRI (1004-3) | Weightloss (mg), PE (1004-3) | Weightloss (mg), AEI/Cummins (1004-3) | Weightloss (mg), AEI/Cummins (830-2) | Weightloss (mg), Lubrizol (1004-3)
1I | 49.5 | 24.8 | 30 | 9
1E | 30.6 | 43.3 | 29 | 41
2I | 5.6 | 12.3 | 18 | 3
2E | 5.7 | 30.4 | 8.8 | 8
3I | 54.6 | 37.9 | 2.4 | 2
3E | 19 | 13.5 | 18 | 5
4I | 53.4 | 6.1 | 9.6 | 3
4E | 45.3 | 52.6 | 28.7 | 7
5I | 19.6 | 21.1 | 23.3 | 3
5E | 59.4 | 38.7 | 35.6 | 6
6I | 36.6 | 58.8 | 16.6 | 1
6E | 36.8 | 52.4 | 33.8 | 4
Avg | 34.675 | 32.65833 | 21.15 | 7.666667 | #DIV/0! | #DIV/0! | #DIV/0!
Max | 59.4 | 58.8 | 35.6 | 41 | 0 | 0 | 0
Min | 5.6 | 6.1 | 2.4 | 1 | 0 | 0 | 0
STDEV | 18.76729 | 17.41292 | 10.65334 | 10.78158 | #DIV/0! | #DIV/0! | #DIV/0!
avg/std | 1.84763 | 1.875523 | 1.985293 | 0.7110895 | #DIV/0! | #DIV/0! | #DIV/0!
Avg (I) | 36.55 | 26.83333 | 16.65 | 3.5 | #DIV/0! | #DIV/0! | #DIV/0!
Max (I) | 54.6 | 58.8 | 30 | 9 | 0 | 0 | 0
Min (I) | 5.6 | 6.1 | 2.4 | 1 | 0 | 0 | 0
STDEV | 20.11286 | 19.09153 | 9.767651 | 2.810694 | #DIV/0! | #DIV/0! | #DIV/0!
avg/std | 1.817246 | 1.40551 | 1.704606 | 1.245244 | #DIV/0! | #DIV/0! | #DIV/0!
Avg (E) | 32.8 | 38.48333 | 25.65 | 11.83333 | #DIV/0! | #DIV/0! | #DIV/0!
Max (E) | 59.4 | 52.6 | 35.6 | 41 | 0 | 0 | 0
Min (E) | 5.7 | 13.5 | 8.8 | 4 | 0 | 0 | 0
STDEV | 19.02367 | 14.87083 | 10.28003 | 14.35851 | #DIV/0! | #DIV/0! | #DIV/0!
avg/std | 1.724168 | 2.58784 | 2.495129 | 0.8241341 | #DIV/0! | #DIV/0! | #DIV/0!

## Vlv Push Rod WL
Valve push rod weightloss in miligrams. (part number 3941253)
Test # | 1 | 2 | 3 | 4 | 5 | 6 | 7
Location | Weightloss (mg), SwRI (830-2) | Weightloss (mg), PE (830-2) | Weightloss (mg), SwRI (1004-3) | Weightloss (mg), PE (1004-3) | Weightloss (mg), AEI/Cummins (1004-3) | Weightloss (mg), AEI/Cummins (830-2) | Weightloss (mg), Lubrizol (1004-3)
1I | 5.4 | 8 | 3.6 | 5.6
1E | 9.4 | 7 | 1.3 | 4.4
2I | 6.2 | 4 | 1.3 | 1.7
2E | 5.3 | 5 | 6.9 | 6.2
3I | 8 | 9 | 7 | 1.8
3E | 6.7 | 7 | 3.8 | 19.2
4I | 3 | 4 | 3.8 | 4.8
4E | 3.1 | 6 | 3.4 | 16.2
5I | 2.9 | 1 | 0.9 | 6.2
5E | 2.5 | 3 | 2.1 | 38.9
6I | 5.1 | 0 | 2.6 | 5.1
6E | 4.4 | 3 | 4.9 | 14.2
Avg | 5.166667 | 4.75 | 3.466667 | 10.35833 | #DIV/0! | #DIV/0! | #DIV/0!
Max | 9.4 | 9 | 7 | 38.9 | 0 | 0 | 0
Min | 2.5 | 0 | 0.9 | 1.7 | 0 | 0 | 0
STDEV | 2.158423 | 2.767506 | 2.026342 | 10.62231 | #DIV/0! | #DIV/0! | #DIV/0!
avg/std | 2.393723 | 1.716347 | 1.710801 | 0.9751485 | #DIV/0! | #DIV/0! | #DIV/0!
Avg (I) | 5.1 | 4.333333 | 3.2 | 4.2 | #DIV/0! | #DIV/0! | #DIV/0!
Max (I) | 8 | 9 | 7 | 6.2 | 0 | 0 | 0
Min (I) | 2.9 | 0 | 0.9 | 1.7 | 0 | 0 | 0
STDEV | 1.947306 | 3.614784 | 2.200909 | 1.956528 | #DIV/0! | #DIV/0! | #DIV/0!
avg/std | 2.619003 | 1.198781 | 1.453945 | 2.14666 | #DIV/0! | #DIV/0! | #DIV/0!
Avg (E) | 5.233333 | 5.166667 | 3.733333 | 16.51667 | #DIV/0! | #DIV/0! | #DIV/0!
Max (E) | 9.4 | 7 | 6.9 | 38.9 | 0 | 0 | 0
Min (E) | 2.5 | 3 | 1.3 | 4.4 | 0 | 0 | 0
STDEV | 2.539029 | 1.834848 | 2.004661 | 12.3849 | #DIV/0! | #DIV/0! | #DIV/0!
avg/std | 2.061156 | 2.815856 | 1.862326 | 1.333614 | #DIV/0! | #DIV/0! | #DIV/0!

## Camshaft Lobe Wear
Camshaft Lobe wear in milimeters. (part number 3954099 )
Test # | 1 | 2 | 3 | 4 | 5 | 6 | 7
Location | Wear (mm), SwRI (830-2) | Wear (mm), PE (830-2) | Wear (mm), SwRI (1004-3) | Wear (mm), PE (1004-3) | Wear (mm), AEI/Cummins (1004-3) | Wear (mm), AEI/Cummins (830-2) | Wear (mm), Lubrizol (1004-3)
1I Front | 0.008 | NA | 0.024
1I Middle | 0.035 | NA | 0.08
1I Rear | 0.057 | NA | 0.112
1E Front | 0.095 | NA | 0.125
1E Middle | 0.069 | NA | 0.085
1E Rear | 0.014 | NA | 0.025
2I Front | 0.012 | NA | 0.169
2I Middle | 0.035 | NA | 0.196
2I Rear | 0.058 | NA | 0.22
2E Front | 0.046 | NA | 0.2
2E Middle | 0.03 | NA | 0.168
2E Rear | 0.005 | NA | 0.108
3I Front | 0.008 | NA | 0.41
3I Middle | 0.033 | NA | 0.98
3I Rear | 0.056 | NA | 0.132
3E Front | 0.099 | NA | 0.202
3E Middle | 0.067 | NA | 0.168
3E Rear | 0.008 | NA | 0.105
4I Front | 0.005 | NA | 0.124
4I Middle | 0.012 | NA | 0.18
4I Rear | 0.007 | NA | 0.212
4E Front | 0.064 | NA | 0.136
4E Middle | 0.042 | NA | 0.091
4E Rear | 0.006 | NA | 0
5I Front | 0.008 | NA | 0.135
5I Middle | 0.028 | NA | 0.18
5I Rear | 0.054 | NA | 0.219
5E Front | 0.039 | NA | 0.114
5E Middle | 0.038 | NA | 0.099
5E Rear | 0.004 | NA | 0.035
6I Front | 0.004 | NA | 0.131
6I Middle | 0.008 | NA | 0.181
6I Rear | 0.006 | NA | 0.231
6E Front | 0.022 | NA | 0.13
6E Middle | 0.028 | NA | 0.108
6E Rear | 0.011 | NA | 0
Avg | 0.03113889 | #DIV/0! | 0.1615278 | #DIV/0! | #DIV/0! | #DIV/0! | #DIV/0!
Max | 0.099 | 0 | 0.98 | 0 | 0 | 0 | 0
Min | 0.004 | 0 | 0 | 0 | 0 | 0 | 0
STDEV | 0.02640038 | #DIV/0! | 0.1602592 | #DIV/0! | #DIV/0! | #DIV/0! | #DIV/0!
avg/std | 1.179486 | #DIV/0! | 1.007916 | #DIV/0! | #DIV/0! | #DIV/0! | #DIV/0!
Avg (I) | 0.02411111 | #DIV/0! | 0.2175556 | #DIV/0! | #DIV/0! | #DIV/0! | #DIV/0!
Max (I) | 0.058 | 0 | 0.98 | 0 | 0 | 0 | 0
Min (I) | 0.004 | 0 | 0.024 | 0 | 0 | 0 | 0
STDEV | 0.02057094 | #DIV/0! | 0.2062925 | #DIV/0! | #DIV/0! | #DIV/0! | #DIV/0!
avg/std | 1.172096 | #DIV/0! | 1.054597 | #DIV/0! | #DIV/0! | #DIV/0! | #DIV/0!
Avg (E) | 0.03816667 | #DIV/0! | 0.1055 | #DIV/0! | #DIV/0! | #DIV/0! | #DIV/0!
Max (E) | 0.099 | 0 | 0.202 | 0 | 0 | 0 | 0
Min (E) | 0.004 | 0 | 0 | 0 | 0 | 0 | 0
STDEV | 0.03011986 | #DIV/0! | 0.06060213 | #DIV/0! | #DIV/0! | #DIV/0! | #DIV/0!
avg/std | 1.26716 | #DIV/0! | 1.740863 | #DIV/0! | #DIV/0! | #DIV/0! | #DIV/0!

## Camshaft Lobe Wear Adcole
Camshaft Lobe wear from Adcole measurements (part number 3954099 )
Test # | 1 | 2 | 3 | 4 | 5 | 6 | 7
Location | Wear (mm), SwRI (830-2) | Wear (mm), PE (830-2) | Wear (mm), SwRI (1004-3) | Wear (mm), PE (1004-3) | Wear (mm), AEI/Cummins (1004-3) | Wear (mm), AEI/Cummins (830-2) | Wear (mm), Lubrizol (1004-3)
1I Middle
1E Middle
2I Middle
2E Middle
3I Middle
3E Middle
4I Middle
4E Middle
5I Middle
5E Middle
6I Middle
6E Middle
Avg | #DIV/0! | #DIV/0! | #DIV/0! | #DIV/0! | #DIV/0! | #DIV/0! | #DIV/0!
Max | 0 | 0 | 0 | 0 | 0 | 0 | 0
Min | 0 | 0 | 0 | 0 | 0 | 0 | 0
STDEV | #DIV/0! | #DIV/0! | #DIV/0! | #DIV/0! | #DIV/0! | #DIV/0! | #DIV/0!
avg/std | #DIV/0! | #DIV/0! | #DIV/0! | #DIV/0! | #DIV/0! | #DIV/0! | #DIV/0!
Avg (I) | #DIV/0! | #DIV/0! | #DIV/0! | #DIV/0! | #DIV/0! | #DIV/0! | #DIV/0!
Max (I) | 0 | 0 | 0 | 0 | 0 | 0 | 0
Min (I) | 0 | 0 | 0 | 0 | 0 | 0 | 0
STDEV | #DIV/0! | #DIV/0! | #DIV/0! | #DIV/0! | #DIV/0! | #DIV/0! | #DIV/0!
avg/std | #DIV/0! | #DIV/0! | #DIV/0! | #DIV/0! | #DIV/0! | #DIV/0! | #DIV/0!
Avg (E) | #DIV/0! | #DIV/0! | #DIV/0! | #DIV/0! | #DIV/0! | #DIV/0! | #DIV/0!
Max (E) | 0 | 0 | 0 | 0 | 0 | 0 | 0
Min (E) | 0 | 0 | 0 | 0 | 0 | 0 | 0
STDEV | #DIV/0! | #DIV/0! | #DIV/0! | #DIV/0! | #DIV/0! | #DIV/0! | #DIV/0!
avg/std | #DIV/0! | #DIV/0! | #DIV/0! | #DIV/0! | #DIV/0! | #DIV/0! | #DIV/0!

## Cam Journal Wear
Camshaft bearing journal wear in milimeters. (part number 3954099 )
Test # | 1 | 2 | 3 | 4 | 5 | 6 | 7
Location | Wear (mm), SwRI (830-2) | Wear (mm), PE (830-2) | Wear (mm), SwRI (1004-3) | Wear (mm), PE (1004-3) | Wear (mm), AEI/Cummins (1004-3) | Wear (mm), AEI/Cummins (830-2) | Wear (mm), Lubrizol (1004-3)
1 | 0 |  | 0.0028
2 | 0.0003 |  | 0.0025
3 | 0.0005 |  | 0.003
4 | 0.0013 |  | 0.0028
5 | 0.0015 |  | 0.0028
6 | 0.0008 |  | 0.0025
7 | 0.0001 |  | 0.0035
Avg (1-7) | 0.0006428571 | #DIV/0! | 0.002842857 | #DIV/0! | #DIV/0! | #DIV/0! | #DIV/0!
Max (1-7) | 0.0015 | 0 | 0.0035 | 0 | 0 | 0 | 0
Min (1-7) | 0 | 0 | 0.0025 | 0 | 0 | 0 | 0
STDEV 1-7 | 0.0005826867 | #DIV/0! | 0.0003408672 | #DIV/0! | #DIV/0! | #DIV/0! | #DIV/0!
avg/std 1-7 | 1.103264 | #DIV/0! | 8.340071 | #DIV/0! | #DIV/0! | #DIV/0! | #DIV/0!
Above includes all bearing surfaces, positions 1 and 7 have bearing inserts in the block
Below only includes positions 2-6 because they ride on parent bores in the cast iron block
Avg (2-6) | 0.00088 | #DIV/0! | 0.00272 | #DIV/0! | #DIV/0! | #DIV/0! | #DIV/0!
Max (2-6) | 0.0015 | 0 | 0.003 | 0 | 0 | 0 | 0
Min (2-6) | 0.0003 | 0 | 0.0025 | 0 | 0 | 0 | 0
STDEV 2-6 | 0.0005118594 | #DIV/0! | 0.0002167948 | #DIV/0! | #DIV/0! | #DIV/0! | #DIV/0!
avg/std 2-6 | 0.375 | #DIV/0! | 1 | #DIV/0! | #DIV/0! | #DIV/0! | #DIV/0!

## Cam Journal Wear Adcole
Camshaft bearing journal wear from Adcole. (part number 3954099 )
Test # | 1 | 2 | 3 | 4 | 5 | 6 | 7
Location | Wear (mm), SwRI (830-2) | Wear (mm), PE (830-2) | Wear (mm), SwRI (1004-3) | Wear (mm), PE (1004-3) | Wear (mm), AEI/Cummins (1004-3) | Wear (mm), AEI/Cummins (830-2) | Wear (mm), Lubrizol (1004-3)
1
2
3
4
5
6
7
Avg (1-7) | #DIV/0! | #DIV/0! | #DIV/0! | #DIV/0! | #DIV/0! | #DIV/0! | #DIV/0!
Max (1-7) | 0 | 0 | 0 | 0 | 0 | 0 | 0
Min (1-7) | 0 | 0 | 0 | 0 | 0 | 0 | 0
STDEV 1-7 | #DIV/0! | #DIV/0! | #DIV/0! | #DIV/0! | #DIV/0! | #DIV/0! | #DIV/0!
avg/std 1-7 | #DIV/0! | #DIV/0! | #DIV/0! | #DIV/0! | #DIV/0! | #DIV/0! | #DIV/0!
Above includes all bearing surfaces, positions 1 and 7 have bearing inserts in the block
Below only includes positions 2-6 because they ride on parent bores in the cast iron block
Avg (2-6) | #DIV/0! | #DIV/0! | #DIV/0! | #DIV/0! | #DIV/0! | #DIV/0! | #DIV/0!
Max (2-6) | 0 | 0 | 0 | 0 | 0 | 0 | 0
Min (2-6) | 0 | 0 | 0 | 0 | 0 | 0 | 0
STDEV 2-6 | #DIV/0! | #DIV/0! | #DIV/0! | #DIV/0! | #DIV/0! | #DIV/0! | #DIV/0!
avg/std 2-6 | #DIV/0! | #DIV/0! | #DIV/0! | #DIV/0! | #DIV/0! | #DIV/0! | #DIV/0!

## Tappet Bore
Block Tappet Bore wear in milimeters.
Test # | 1 | 2 | 3 | 4 | 5 | 6 | 7
Location | Wear (mm), SwRI (830-2) | Wear (mm), PE (830-2) | Wear (mm), SwRI (1004-3) | Wear (mm), PE (1004-3) | Wear (mm), AEI/Cummins (1004-3) | Wear (mm), AEI/Cummins (830-2) | Wear (mm), Lubrizol (1004-3)
1I | 0.1039 | NA | 0.0191
1E | 0.0038 | NA | 0.0191
2I | 0.0038 | NA | 0.0229
2E | 0.0076 | NA | 0.0229
3I | 0.0152 | NA | -0.0064
3E | 0.0089 | NA | -0.0076
4I | 0.0076 | NA | -0.0013
4E | 0.0038 | NA | 0.0076
5I | 0.0152 | NA | 0.0152
5E | 0.0025 | NA | 0.0254
6I | 0.0102 | NA | 0.0267
6E | 0.0025 | NA | 0.0152
Avg | 0.01541667 | 0 | 0.01323333 | #DIV/0! | #DIV/0! | #DIV/0! | #DIV/0!
Max | 0.1039 | 0 | 0.0267 | 0 | 0 | 0 | 0
Min | 0.0025 | 0 | -0.0076 | 0 | 0 | 0 | 0
STDEV | 0.02821959 | #DIV/0! | 0.01226705 | #DIV/0! | #DIV/0! | #DIV/0! | #DIV/0!
avg/std | 0.5463108 | #DIV/0! | 1.07877 | #DIV/0! | #DIV/0! | #DIV/0! | #DIV/0!
Avg (I) | 0.02598333 | #DIV/0! | 0.0127 | #DIV/0! | #DIV/0! | #DIV/0! | #DIV/0!
Max (I) | 0.1039 | 0 | 0.0267 | 0 | 0 | 0 | 0
Min (I) | 0.0038 | 0 | -0.0064 | 0 | 0 | 0 | 0
STDEV | 0.03842585 | #DIV/0! | 0.01347635 | #DIV/0! | #DIV/0! | #DIV/0! | #DIV/0!
avg/std | 0.6761942 | #DIV/0! | 0.9423917 | #DIV/0! | #DIV/0! | #DIV/0! | #DIV/0!
Avg (E) | 0.00485 | #DIV/0! | 0.01376667 | #DIV/0! | #DIV/0! | #DIV/0!
Max (E) | 0.0089 | 0 | 0.0254 | 0 | 0 | 0
Min (E) | 0.0025 | 0 | -0.0076 | 0 | 0 | 0
STDEV | 0.002728186 | #DIV/0! | 0.01219683 | #DIV/0! | #DIV/0! | #DIV/0!
avg/std | 1.777738 | #DIV/0! | 1.128709 | #DIV/0! | #DIV/0! | #DIV/0!

## Block Cam Bore Wear
Block Cam Bore wear in milimeters. (#1 is at front of block, #7 is at rear by cam drive gear)
Test # | 1 | 2 | 3 | 4 | 5 | 6 | 7
Location | Wear (mm), SwRI (830-2) | Wear (mm), PE (830-2) | Wear (mm), SwRI (1004-3) | Wear (mm), PE (1004-3) | Wear (mm), AEI/Cummins (1004-3) | Wear (mm), AEI/Cummins (830-2) | Wear (mm), Lubrizol (1004-3)
1 | 0.00508 | NA | 0
2 | 0.00889 | NA | -0.0051
3 | 0.00508 | NA | -0.0089
4 | 0.01016 | NA | -0.0127
5 | 0.00381 | NA | -0.0102
6 | 0.00762 | NA | -0.0013
7 | 0.00889 | NA | -0.0038
Avg (1-7) | 0.007075714 | 0 | -0.006 | #DIV/0! | #DIV/0! | #DIV/0! | #DIV/0!
Max (1-7) | 0.01016 | 0 | 0 | 0 | 0 | 0 | 0
Min (1-7) | 0.00381 | 0 | -0.0127 | 0 | 0 | 0 | 0
STDEV 1-7 | 0.002416022 | #DIV/0! | 0.004737791 | #DIV/0! | #DIV/0! | #DIV/0! | #DIV/0!
avg/std 1-7 | 2.928663 | #DIV/0! | -1.266413 | #DIV/0! | #DIV/0! | #DIV/0! | #DIV/0!
Above includes all bearing surfaces, positions 1 and 7 are bearing inserts
Below only includes positions 2-6 because they are parent bores
Avg (2-6) | 0.007112 | 0 | -0.00764 | #DIV/0! | #DIV/0! | #DIV/0! | #DIV/0!
Max (2-6) | 0.01016 | 0 | -0.0013 | 0 | 0 | 0 | 0
Min (2-6) | 0.00381 | 0 | -0.0127 | 0 | 0 | 0 | 0
STDEV 2-6 | 0.002633528 | #DIV/0! | 0.004483079 | #DIV/0! | #DIV/0! | #DIV/0! | #DIV/0!
avg/std 2-6 | 1.166667 | #VALUE! | 3.923077 | #DIV/0! | #DIV/0! | #DIV/0! | #DIV/0!

## Vlv Lash Change
Valve lash change in milimeters, factory specifications are 0.254 Intake, 0.508 Exhaust
Test # | 1 | 2 | 3 | 4 | 5 | 6 | 7
Location | Lash Change (mm), SwRI (830-2) | Lash Change (mm), PE (830-2) | Lash Change (mm), SwRI (1004-3) | Lash Change (mm), PE (1004-3) | Lash Change (mm), AEI/Cummins (1004-3) | Lash Change (mm), AEI/Cummins (830-2) | Lash Change (mm), Lubrizol (1004-3)
1I | NA |  | 0.0254
1E | NA |  | 0.0508
2I | NA |  | 0.0254
2E | NA |  | 0.127
3I | NA |  | 0.0762
3E | NA |  | 0.127
4I | NA |  | 0.1016
4E | NA |  | 0.127
5I | NA |  | 0.0508
5E | NA |  | 0.127
6I | NA |  | 0.0762
6E | NA |  | 0.0508
Avg | #DIV/0! | #DIV/0! | 0.08043333 | #DIV/0! | #DIV/0! | #DIV/0! | #DIV/0!
Max | 0 | 0 | 0.127 | 0 | 0 | 0 | 0
Min | 0 | 0 | 0.0254 | 0 | 0 | 0 | 0
STDEV | #DIV/0! | #DIV/0! | 0.04028244 | #DIV/0! | #DIV/0! | #DIV/0! | #DIV/0!
avg/std | #DIV/0! | #DIV/0! | 1.996734 | #DIV/0! | #DIV/0! | #DIV/0! | #DIV/0!
Avg (I) | #DIV/0! | #DIV/0! | 0.05926667 | #DIV/0! | #DIV/0! | #DIV/0! | #DIV/0!
Max (I) | 0 | 0 | 0.1016 | 0 | 0 | 0 | 0
Min (I) | 0 | 0 | 0.0254 | 0 | 0 | 0 | 0
STDEV | #DIV/0! | #DIV/0! | 0.03076093 | #DIV/0! | #DIV/0! | #DIV/0! | #DIV/0!
avg/std | #DIV/0! | #DIV/0! | 1.926687 | #DIV/0! | #DIV/0! | #DIV/0! | #DIV/0!
Avg (E) | #DIV/0! | #DIV/0! | 0.1016 | #DIV/0! | #DIV/0! | #DIV/0! | #DIV/0!
Max (E) | 0 | 0 | 0.127 | 0 | 0 | 0 | 0
Min (E) | 0 | 0 | 0.0508 | 0 | 0 | 0 | 0
STDEV | #DIV/0! | #DIV/0! | 0.03934951 | #DIV/0! | #DIV/0! | #DIV/0! | #DIV/0!
avg/std | #DIV/0! | #DIV/0! | 2.581989 | #DIV/0! | #DIV/0! | #DIV/0! | #DIV/0!

## Sludge Rating
Sludge Rating
Test # | 1 | 2 | 3 | 4 | 5 | 6 | 7
Location | Sludge, SwRI (830-2) | Sludge, PE (830-2) | Sludge, SwRI (1004-3) | Sludge, PE (1004-3) | Sludge, AEI/Cummins (1004-3) | Sludge, AEI/Cummins (830-2) | Sludge, Lubrizol (1004-3)
RAC w/Baffle | 9.37 | 9.42 | 9.34
OIL PAN | 8.89 | NA | 8.89
AVG | 9.13 |  | 9.115 | #DIV/0! | #DIV/0! | #DIV/0! | #DIV/0!
RAC w/o Baffle | 9.46 | 9.49 | 9.43
RAC Baffle Top | 9.15 | 9.34 | 9.02
RAC Baffle Head | 9.2 | 9.36 | 9.07

## Timing History
Timing Log
Test # | 1 | 2 | 3 | 4 | 5 | 6 | 7
Timing Event | Timing, SwRI (830-2) | Timing, PE (830-2) | Sludge, SwRI (1004-3) | Sludge, PE (1004-3) | Sludge, AEI/Cummins (1004-3) | Sludge, AEI/Cummins (830-2) | Sludge, Lubrizol (1004-3)
Initial NGET value | -15.0 @ 0hr |  | -15.0 @ 0hr |  | -14.7 @ 0hr | -14.7 @ 0hr | -14.8 @ 0hr
| -15.4@36hr |  | -13.9@22hr |  | Unknown | Unknown
| -15.5@80hr |  | -15.4@92hr
| Native@100hr |  | Native@100hr |  | Native@100hr | Native@100hr | Native@100hr