## matrix
CMIR | 38809 | 38939 | 38937 | 38941 | 38810 | 38942 | 38938 | 38940 | 38957 | 38956 | 40919 | 41410 | 38811 | 38945 | 38943 | 38944 | 38814 | 38953 | 38952 | 41135 | 38947 | 38949 | 38946 | 41412 | 38951 | 38948 | 38950 | 40230
LAB (CODED) | A | A | A | A | A | A | A | A | B | B | B | B | D | D | D | D | F | F | F | F | G | G | G | G | G | G | G | G
STAND (CODED) | 1 | 1 | 1 | 1 | 2 | 2 | 2 | 2 | 1 | 1 | 1 | 1 | 1 | 1 | 1 | 1 | 1 | 1 | 1 | 1 | 1 | 1 | 1 | 1 | 2 | 2 | 2 | 2
EOT DATE | 20001219 | 20010305 | 20010329 | 20010422 | 20010313 | 20010408 | 20010504 | 20010528 | 20010403 | 20010509 | 20010529 | 20010618 | 20001224 | 20010215 | 20010401 | 20010504 | 20001211 | 20010217 | 20010419 | 20010611 | 20010318 | 20010420 | 20010517 | 20010703 | 20010330 | 20010419 | 20010512 | 20010602
EOT TIME | 15:55 | 15:15 | 05:05 | 17:00 | 08:40 | 17:25 | 04:50 | 09:40 | 01:05 | 19:46 | 18:33 | 01:37 | 14:08 | 3:52 | 1:44 | 16:19 | 20:40 | 06:10 | 17:40 | 01:20 | 14:46 | 10:22 | 03:10 | 03:14 | 09:14 | 12:53 | 07:08 | 05:38
TMC OIL CODE | PC-9A | PC-9C | PC-9E | PC-9G | PC-9A | PC-9A | PC-9J | PC-9E | PC-9D | PC-9J | PC-9B | PC-9A | PC-9A | PC-9F | PC-9B | PC-9G | PC-9A | PC-9H | PC-9F | PC-9A | PC-9H | PC-9C | PC-9D | PC-9A | PC-9A | PC-9J | PC-9E | PC-9A
AVERAGE OIL CONSUMPTION (g/h) | 52.3 | 62.85 | 53.35 | 52.3 | 46.49 | 40.53 | 57.7 | 45.01 | 53.6 | 34.5 | 53.9 | 42.1 | 52.1 | 56 | 43.9 | 46.7 | 79 | 61 | 51 | 60.2 | 64.01 | 65.95 | 71.07 | 64.38 | 53.29 | 46.93 | 55.47 | 47.8
CENTRIFUGAL OIL FILTER MASS GAIN (g) | 217.7 | 231.3 | 208.7 | 263.1 | 272.2 | 235.9 | 408.2 | 190.5 | 270 | 310 | 240 | 240 | 205 | 252 | 251 | 277 | . | 196 | 133 | 191 | 36.3 | 281.2 | 217.7 | 270 | 226.8 | 467.2 | 249.5 | 22.5
MAX OIL FILTER DELTA P (kPa) | 4 | 0 | 1 | 0 | 9 | 0 | 7 | 3 | 24 | 4 | 5 | 4 | 3 | 0 | 0 | 2 | 37 | 1 | 1 | 18 | 29 | 41 | 27 | 194 | 25 | 31 | 26 | 32
EOT TBN | 2 | 1.8 | 2.4 | 0.3 | 2.1 | 2 | 0.7 | 1.8 | 1.2 | 0 | 0.9 | 1.2 | 4.8 | 4.9 | 1.8 | 2.2 | 0 | 0 | 0 | 0 | 0 | 1.9 | 0.5 | 0.4 | 2 | 0.1 | 0 | 1.3
FNL. ORIG. UNIT DELTA PB @ EOT (ppm) | 23 | 33 | 18 | 71 | 19 | 16 | 44 | 22 | 25 | 50 | 34 | 34 | 12 | 21 | 17 | 27 | 33 | 73 | 62 | 28 | 115 | 77 | 206 | 66 | 37 | 90 | 52 | 25
FNL ORIG. UNIT ADJ. AVG. LINER WEAR (micrometre) | 33.3 | 25.3 | 21.2 | 29 | 38 | 27.4 | 31.4 | 20.4 | 45.7 | 29.5 | 23.6 | 35.2 | 38.2 | 27.3 | 30.9 | 39.4 | 36.3 | 33.3 | 26 | 26.4 | 34 | 35.1 | 33 | 39.4 | 33 | 35.4 | 28.3 | 34.2
FNL. ORIG. UNIT AVG. TOP RING WEIGHT LOSS (mg) | 158 | 116 | 118 | 107 | 168 | 87 | 153 | 67 | 204 | 127 | 121 | 140 | 139 | 69 | 125 | 154 | 139 | 150 | 106 | 128 | 156 | 133 | 108 | 123 | 125 | 119 | 109 | 108
AVERAGE WEAR STEP CYL 1 (micrometre) | 32.9 | 33.2 | 25.2 | 39.7 | 55.9 | 30.4 | 52.5 | 26.2 | 66.8 | 31.1 | 25.6 | 26.1 | 51 | 31.4 | 32.8 | 49.8 | 51.3 | 35.2 | 25.2 | 22.1 | 40.6 | 42.4 | 36.6 | 40.4 | 47.1 | 51.6 | 40.1 | 46
AVERAGE WEAR STEP CYL 2 (micrometre) | 37.7 | 21 | 18.8 | 30.5 | 42.2 | 28.3 | 34.6 | 20.6 | 44.1 | 34.6 | 36.7 | 49.6 | 48.3 | 30.4 | 44.8 | 45.5 | 43 | 41 | 24.6 | 29.1 | 35.1 | 36.7 | 39.3 | 48.3 | 29.4 | 29.2 | 23.8 | 35.7
AVERAGE WEAR STEP CYL 3 (micrometre) | 44.6 | 17.5 | 22.8 | 27.7 | 39.1 | 23.8 | 28.7 | 18.3 | 42.3 | 26.6 | 18.5 | 53.4 | 32.7 | 22.8 | 24.9 | 39.2 | 27.9 | 33.8 | 27.6 | 24.7 | 28.9 | 38.8 | 28.4 | 46.8 | 32.1 | 50.8 | 25.5 | 45.4
AVERAGE WEAR STEP CYL 4 (micrometre) | 30.2 | 25.3 | 17.9 | 17.9 | 16.5 | 18.7 | 19.3 | 23.5 | 35.3 | 36.3 | 19.2 | 26.7 | 30.5 | 20.9 | 26.1 | 29.3 | 31.6 | 31 | 26.4 | 27.6 | 31.2 | 28.2 | 33.5 | 42.2 | 27.3 | 24 | 22.5 | 25.4
AVERAGE WEAR STEP CYL 5 (micrometre) | 26.3 | 29.2 | 23.6 | 30.6 | 27.7 | 30.9 | 29.2 | 14.9 | 33.6 | 18.8 | 18.1 | 26.4 | 36.7 | 26.3 | 28 | 35.5 | 31.8 | 29 | 26.3 | 25.8 | 36.4 | 32.1 | 31.4 | 28.4 | 30.8 | 28 | 29 | 20.2
AVERAGE WEAR STEP CYL 6 (micrometre) | 27.9 | 25.5 | 18.6 | 27.4 | 46.5 | 32.2 | 24 | 18.9 | 52.3 | 29.8 | 23.2 | 29 | 30 | 32.2 | 28.8 | 37.1 | 31.8 | 29.6 | 26.2 | 29.4 | 31.8 | 32.5 | 28.5 | 30.2 | 31.1 | 29.1 | 28.7 | 32.5
TOP RING WEIGHT LOSS CYL. 1 (mg) | 222.7 | 127 | 111.3 | 167.9 | 201.8 | 98.3 | 255 | 103.2 | 343 | 207.9 | 233.2 | 210.8 | 252.6 | 79.3 | 254.7 | 267.2 | 242.8 | 181 | 115.4 | 195.2 | 197.9 | 183.2 | 155.9 | 133.9 | 211.6 | 182.4 | 182.1 | 181.3
TOP RING WEIGHT LOSS CYL. 2 (mg) | 159.5 | 79.1 | 95.8 | 83.3 | 125.5 | 126.7 | 170.6 | 67.2 | 196.4 | 129.4 | 163.5 | 143.8 | 126.5 | 86.1 | 144.3 | 187.1 | 127 | 190.3 | 105.3 | 114.6 | 139.8 | 140.6 | 92.4 | 191.2 | 108.4 | 144.8 | 121.6 | 84.9
TOP RING WEIGHT LOSS CYL. 3 (mg) | 145.5 | 87.3 | 82.4 | 143.6 | 219.8 | 80.7 | 146 | 74 | 159.3 | 104 | 93 | 167.8 | 126.5 | 84.5 | 140.3 | 174.1 | 117.5 | 158.6 | 130.5 | 104.1 | 170.4 | 119.3 | 89.5 | 142.1 | 96.5 | 128.4 | 87.2 | 103
TOP RING WEIGHT LOSS CYL. 4 (mg) | 124.2 | 181.3 | 242 | 59.2 | 92 | 47.4 | 85.7 | 43.1 | 130.8 | 126.9 | 72.5 | 82.9 | 110.9 | 44.7 | 55.7 | 89.2 | 105.6 | 117.8 | 109.1 | 85.4 | 149.8 | 97.5 | 112.8 | 71.9 | 65.4 | 66 | 83.8 | 94.9
TOP RING WEIGHT LOSS CYL. 5 (mg) | 161.4 | 121 | 111.1 | 108.1 | 168.7 | 88 | 151.1 | 56.1 | 144.3 | 76.9 | 86.6 | 98.4 | 117 | 57.5 | 68.1 | 109.8 | 128.1 | 131.6 | 114.1 | 119.7 | 154.7 | 124.7 | 85.1 | 114.7 | 144.9 | 115.3 | 103.5 | 78.9
TOP RING WEIGHT LOSS CYL. 6 (mg) | 131.8 | 98.4 | 62.4 | 78.4 | 201.4 | 77.7 | 109.3 | 59.4 | 247.7 | 117.4 | 75.5 | 138.7 | 97.6 | 61.1 | 86.6 | 93.9 | 112.1 | 122.4 | 61.7 | 151.6 | 121.2 | 135.3 | 111.1 | 84.6 | 121.7 | 75.5 | 75.8 | 102.6
UPPER BEARING WEIGHT LOSS CYL. 1 (mg) | 170.1 | 280.7 | 158.7 | 338.6 | 207.9 | 177.1 | 320.1 | 211.9 | 206.4 | 304.3 | 266.1 | 242.3 | 160.6 | 269.3 | 138.1 | 268.1 | 298.2 | 366.3 | 343.8 | 274.4 | 380.5 | 349.2 | 350.5 | 311.8 | 227.4 | 344.5 | 329.4 | 216.2
UPPER BEARING WEIGHT LOSS CYL. 2 (mg) | 232.8 | 264.1 | 178.1 | 273.7 | 213.6 | 190.7 | 295 | 217.8 | 206.4 | 351.9 | 257.5 | 229.3 | 184.8 | 212.9 | 197.1 | 236.3 | 190.5 | 428.8 | 352.1 | 254.9 | 384.4 | 318.9 | 395.3 | 250.8 | 261.2 | 330 | 315.5 | 186.5
UPPER BEARING WEIGHT LOSS CYL. 3 (mg) | 222.4 | 214.4 | 139 | 341.6 | 209.1 | 166.8 | 302.1 | 230.8 | 203.3 | 346.1 | 262.8 | 248.7 | 267.1 | 248.7 | 205.4 | 228.8 | 263 | 365.2 | 278.9 | 273.7 | 340.9 | 332.2 | 342.3 | 306.7 | 195.6 | 309.8 | 298 | 194.6
UPPER BEARING WEIGHT LOSS CYL. 4 (mg) | 187.9 | 247.8 | 64.5 | 328.4 | 71.3 | 175.9 | 269.3 | 93 | 180.5 | 368.9 | 183.3 | 235.4 | 174.7 | 196 | 215 | 265.2 | 283.7 | 341.5 | 298.8 | 246.3 | 390.2 | 334 | 342.1 | 319.4 | 190.6 | 364.3 | 319.7 | 198.5
UPPER BEARING WEIGHT LOSS CYL. 5 (mg) | 198.8 | 193.5 | 177.2 | 319.4 | 161.5 | 168.8 | 260.5 | 162.7 | 193.5 | 253.1 | 208.9 | 177.5 | 201.9 | 229.8 | 144.9 | 214.1 | 256.6 | 331.8 | 321.9 | 218.4 | 415.2 | 327.6 | 333.3 | 295 | 200.7 | 331.8 | 295.3 | 200.3
UPPER BEARING WEIGHT LOSS CYL. 6 (mg) | 225.4 | 256.4 | 186 | 341.8 | 93.1 | 211 | 220 | 187.2 | 110 | 256.9 | 226.5 | 240.3 | 178.2 | 176.4 | 188.8 | 216.9 | 251.2 | 347.4 | 331 | 220.7 | 358.6 | 352.6 | 299.9 | 286.5 | 232.5 | 375.1 | 342.2 | 186.8
UPPER BEARING AVERAGE WEIGHT LOSS AS MEASURED (mg) | 206.2 | 242.8 | 150.6 | 323.9 | 159.4 | 181.7 | 277.8 | 183.9 | 183.4 | 313.5 | 234.2 | 228.9 | 194.6 | 222.2 | 181.6 | 238.2 | 257.2 | 363.5 | 321.1 | 248.1 | 378.3 | 335.8 | 343.9 | 295 | 218 | 342.6 | 316.7 | 197.2
LOWER BEARING WEIGHT LOSS CYL. 1 (mg) | 9 | 16.4 | 9.8 | 8.7 | 15 | 1.4 | 7.4 | 9.5 | 17.2 | 11.8 | 11.4 | 11.8 | 10.7 | 6.2 | 6.9 | 5.8 | 15.8 | 4.8 | 10 | 5.5 | 8.6 | 8.4 | 16.5 | 10.9 | 2.1 | 4.9 | 10.6 | 4.4
LOWER BEARING WEIGHT LOSS CYL. 2 (mg) | 6.5 | 16 | 12.6 | 7.8 | 10.2 | 3.4 | 15.3 | 10.7 | 14.1 | 10 | 9.9 | 13.4 | 15.2 | 10.6 | 6.2 | 4.3 | 15.1 | 19.7 | 13.5 | 9.1 | 9.8 | 6.8 | 12 | 7.4 | 2.5 | 5.2 | 5.6 | 3.7
LOWER BEARING WEIGHT LOSS CYL. 3 (mg) | 11.1 | 15.7 | 10.3 | 8.1 | 13.2 | 1 | 10.9 | 9.9 | 14.9 | 10.2 | 18.4 | 16.1 | 7 | 6.9 | 7.3 | 6.6 | 16.8 | 10.2 | 11.7 | 4.5 | 10.9 | 6.9 | 9.9 | 6 | 0.9 | 7.1 | 5.4 | 3.8
LOWER BEARING WEIGHT LOSS CYL. 4 (mg) | 9.4 | 15.2 | 12.4 | 6.4 | 19.2 | 4.4 | 8.5 | 12.7 | 18.6 | 15.5 | 13.3 | 10.9 | 7.8 | 7.5 | 7.8 | 8.3 | 15.1 | 10.2 | 10.1 | 6 | 7.2 | 6.4 | 10.7 | 5.3 | 1 | 5.5 | 6.6 | 3.5
LOWER BEARING WEIGHT LOSS CYL. 5 (mg) | 11 | 18.8 | 9.1 | 7.8 | 14.1 | 1.5 | 10.6 | 9.3 | 29.1 | 12.6 | 26.6 | 12.6 | 9.6 | 8.4 | 5.3 | 5.3 | 14.8 | 5.9 | 11.1 | 7.5 | 9 | 8.5 | 12.1 | 5.4 | 2.9 | 5.1 | 3.2 | 3.1
LOWER BEARING WEIGHT LOSS CYL. 6 (mg) | 8.7 | 12.8 | 8.4 | 4.8 | 14.2 | 1.7 | 10.7 | 12.1 | 16.6 | 13.9 | 10.7 | 15.6 | 8.4 | 4.9 | 12.4 | 4.8 | 14.2 | 8.2 | 6.1 | 3 | 7.7 | 4.6 | 15.9 | 9 | 19.9 | 4.9 | 4.8 | 4.2
LOWER BEARING AVERAGE WEIGHT LOSS (mg) | 9.3 | 15.8 | 10.4 | 7.3 | 14.3 | 2.2 | 10.6 | 10.7 | 18.4 | 12.3 | 15 | 13.4 | 9.8 | 7.4 | 7.6 | 5.8 | 15.3 | 9.8 | 10.4 | 5.9 | 8.9 | 6.9 | 12.8 | 7.3 | 4.9 | 5.4 | 6 | 3.8
TGA PERCENT SOOT AT 000 HOURS (%) | 0.3 | 0.2 | 0.2 | 0.2 | 0.2 | 0.2 | 0.2 | 0.2 | 0 | 0 | 0 | 0 | 0.1 | 0.2 | 0.1 | 0.1 | 0 | 0.1 | 0 | 0.1 | 0.1 | 0 | 0 | 0 | 0.1 | 0 | 0 | 0.1
TGA PERCENT SOOT AT 025 HOURS (%) | 2 | 1.7 | 1.6 | 1.7 | 1.9 | 2.2 | 2.2 | 1.9 | 2 | 2.3 | 2.1 | 2.1 | 1.9 | 1.7 | 1.8 | 1.7 | 1.4 | 1.8 | 1.6 | 2 | 1.4 | 1.8 | 1.8 | 1.9 | 1.9 | 1.6 | 2 | 1.6
TGA PERCENT SOOT AT 050 HOURS (%) | 3.8 | 3.2 | 3.1 | 3.3 | 3.5 | 3.1 | 3.3 | 3.8 | 4.2 | 3.9 | 3.7 | 3.6 | 3.8 | 3.2 | 3.5 | 3.3 | 2.9 | 3.2 | 3.2 | 3.3 | 3 | 3.6 | 3.7 | 3.6 | 3.5 | 3 | 3.7 | 3.1
AVERAGE TGA SOOT AT 75 HOURS (%) | 5 | 4.9 | 4.5 | 4.8 | 5 | 4.6 | 5 | 5 | 5.3 | 5.3 | 4.6 | 5.1 | 4.9 | 5 | 4.6 | 5 | 4.9 | 4.9 | 4.9 | 5 | 5 | 5.3 | 5.5 | 5.1 | 4.7 | 4.8 | 5.4 | 4.8
TGA PERCENT SOOT AT 100 HOURS (%) | 5.6 | 5.2 | 4.6 | 5.3 | 5.2 | 4.7 | 5.2 | 5.2 | 5.7 | 6.2 | 4.8 | 5.4 | 5.3 | 5.2 | 4.9 | 5.2 | 5.2 | 5.1 | 5.1 | 5.3 | 5.2 | 6.2 | 5.8 | 5.4 | 5 | 4.9 | 5.7 | 5
TGA PERCENT SOOT AT 125 HOURS (%) | 5.4 | 5 | 4.7 | 5.1 | 5.9 | 4.6 | 5.3 | 5.4 | 5.6 | 6 | 4.7 | 5.4 | 5.1 | 5 | 4.8 | 5.1 | . | . | . | . | 5.2 | 6.1 | 5.8 | 5.8 | 4.9 | 4.8 | 5.5 | 4.9
TGA PERCENT SOOT AT 150 HOURS (%) | 5.7 | 5.2 | 4.7 | 5.3 | 6.2 | 4.6 | 5.5 | 5.8 | 5.8 | 6.2 | 5 | 5.7 | 5.4 | 5.3 | 5 | 5.3 | 5.3 | 4.8 | 5.2 | 5.3 | 5.5 | 6.4 | 6.3 | 6.1 | 5.2 | 5 | 5.7 | 5
TGA PERCENT SOOT AT 175 HOURS (%) | 5.6 | 5.1 | 4.6 | 5.1 | 6 | 4.8 | 5.9 | 5.6 | 6.1 | 6 | 5 | 5.6 | 5.3 | 5.2 | 4.8 | 5.1 | . | . | . | . | 5.4 | 6.2 | 6.2 | 5.9 | 5.1 | 5 | 5.6 | 4.9
TGA PERCENT SOOT AT 200 HOURS (%) | 5.9 | 5.3 | 4.8 | 5.3 | 6.2 | 5 | 6.1 | 5.9 | 6.2 | 6.2 | 4.9 | 5.9 | 5.5 | 5.4 | 5 | 5.3 | 5.4 | 4.9 | 5.2 | 5.4 | 5.7 | 6.7 | 6.7 | 6.2 | 5.4 | 5.3 | 5.8 | 5.2
TGA PERCENT SOOT AT 225 HOURS (%) | 5.7 | 5.2 | 4.5 | 5.1 | 6 | 4.8 | 6 | 5.6 | 6.1 | 6 | 5.1 | 5.8 | 5.4 | 5.2 | 4.9 | 5.1 | . | . | . | . | 5.9 | 6.6 | 6.6 | 6.2 | 5.3 | 5.3 | 5.7 | 5.1
TGA PERCENT SOOT AT 250 HOURS (%) | 5 | 5.3 | 4.6 | 5.4 | 6 | 4.9 | 5.9 | 5.9 | 6.4 | 6.3 | 5.4 | 6.2 | 5.5 | 5.3 | 5.1 | 5.3 | 5.6 | 5 | 5.2 | 5.5 | 6.5 | 7.1 | 7.3 | 6.6 | 5.6 | 6.7 | 5.9 | 5.4
TGA PERCENT SOOT AT 275 HOURS (%) | 5.7 | 5.3 | 4.6 | 5.2 | 6.2 | 4.8 | 6 | 5.7 | 6.3 | 6.1 | 5.2 | 6.1 | 5.3 | 5.2 | 4.8 | 5.3 | . | . | . | . | 6.5 | 7 | . | 6.6 | 5.6 | 5.5 | 5.8 | 5.3
TGA PERCENT SOOT AT 300 HOURS (%) | 6 | 5.4 | 4.8 | 5.5 | 6 | 4.8 | 6.2 | 5.9 | 6.8 | 6.4 | 5.5 | 6.4 | 5.5 | 5.3 | 5.1 | 5.5 | 5.7 | 5.2 | 5.4 | 5.6 | 7.1 | 7.6 | 8.2 | 7.1 | 5.9 | 5.7 | 6.2 | 5.6
VISCOSITY AT 100 DEG C AT 000 HOURS (cSt) | 15.3 | 15.28 | 15.63 | 15.21 | 15.32 | 15.39 | 15.12 | 15.51 | 15.88 | 15.5 | 15.34 | 15.3 | 15.19 | 15.97 | 15.23 | 15.19 | 15.08 | 15.18 | 15.81 | 14.98 | 15.18 | 15.37 | 15.73 | 15.14 | 15.34 | 15.2 | 15.44 | 15.23
VISCOSITY AT 100 DEG C AT 025 HOURS (cSt) | 15.97 | 16.08 | 16.11 | 15.11 | 16.24 | 15.93 | 15.42 | 16.18 | 16.22 | 15.5 | 14.48 | 15.95 | 15.72 | 16.46 | 15.75 | 14.85 | 15.42 | 15.02 | 16.35 | 15.7 | 15.01 | 16.22 | 16.65 | 16.05 | 15.82 | 15.01 | 16.24 | 15.62
VISCOSITY AT 100 DEG C AT 050 HOURS (cSt) | 17.25 | 17.33 | 17 | 15.74 | 17.74 | 16.44 | 16.26 | 17.21 | 17.39 | 18.62 | 15.83 | 17.04 | 17.12 | 17.5 | 16.8 | 15.44 | 16.48 | 15.4 | 17.58 | 16.98 | 15.7 | 18 | 18.02 | 17.33 | 16.88 | 15.54 | 17.36 | 16.76
VISCOSITY AT 100 DEG C AT 075 HOURS (cSt) | 18.49 | 19.36 | 18.18 | 16.55 | 18.7 | 17.5 | 16.8 | 18.86 | 17.75 | 17.4 | 16.76 | 18.68 | 18.23 | 19.14 | 17.7 | 16.09 | 18.82 | 16.42 | 19.65 | 18.85 | 17.36 | 20.51 | 19.72 | 19.05 | 17.98 | 16.88 | 19.1 | 18.01
VISCOSITY AT 100 DEG C AT 100 HOURS (cSt) | 18.75 | 19.1 | 17.06 | 15.89 | 18.69 | 17.78 | 16.26 | 17.4 | 17.38 | 16.62 | 17.14 | 18.5 | 18.55 | 17.88 | 17.6 | 15.86 | 18.62 | 15.88 | 17.54 | 18.56 | 16.12 | 20.21 | 17.54 | 18.33 | 18.13 | 15.82 | 17.38 | 18.27
VISCOSITY AT 100 DEG C AT 125 HOURS (cSt) | 18.72 | 18.96 | 16.43 | 15.7 | 18.8 | 17.44 | 15.78 | 16.9 | 17.19 | 16.64 | 17.2 | 18.47 | 18.53 | 17.3 | 17.8 | 15.63 | 18.66 | 16.3 | 16.96 | 18.45 | 16 | 20.32 | 17.06 | 17.81 | 18.1 | 15.61 | 16.69 | 18.42
VISCOSITY AT 100 DEG C AT 150 HOURS (cSt) | 18.97 | 19.28 | 16.42 | 15.68 | 19.25 | 17.46 | 15.72 | 16.68 | 17.22 | 16.35 | 17.29 | 18.98 | 18.79 | 17.27 | 17.99 | 15.51 | 19.05 | 15.23 | 16.8 | 18.88 | 16.13 | 20.89 | 16.95 | 18.18 | 18.54 | 15.68 | 16.48 | 18.76
VISCOSITY AT 100 DEG C AT 175 HOURS (cSt) | 19.3 | 19.22 | 16.25 | 15.48 | 19.34 | 17.59 | 15.64 | 16.4 | 17.43 | 15.7 | 17.71 | 19.29 | 18.98 | 17.27 | 18.16 | 15.58 | 19.31 | 15.1 | 16.74 | 18.91 | 16.1 | 21.16 | 17.16 | 18.59 | 18.74 | 14.21 | 16.43 | 18.64
VISCOSITY AT 100 DEG C AT 200 HOURS (cSt) | 19.72 | 19.58 | 16.26 | 15.45 | 20.24 | 17.94 | 15.68 | 16.43 | 17.98 | 15.68 | 18.11 | 19.95 | 19.43 | 17.35 | 18.23 | 15.6 | 20.08 | 15.11 | 16.77 | 19.57 | 16.07 | 21.99 | 17.19 | 18.9 | 19.49 | 15.11 | 16.44 | 18.98
VISCOSITY AT 100 DEG C AT 225 HOURS (cSt) | 20.04 | 20.03 | 16.38 | 15.54 | 20.44 | 17.92 | 15.69 | 16.49 | 18.04 | 15.5 | 18.44 | 20.22 | 19.54 | 17.34 | 18.56 | 15.53 | 20.4 | 15.04 | 16.95 | 19.89 | 15.99 | 22.4 | 16.97 | 19.15 | 19.85 | 15.38 | 16.56 | 19.31
VISCOSITY AT 100 DEG C AT 250 HOURS (cSt) | 20.59 | 20.31 | 16.35 | 15.58 | 21.19 | 18.41 | 15.77 | 16.6 | 18.61 | 15.12 | 18.82 | 20.92 | 19.81 | 17.41 | 18.89 | 15.64 | 21.28 | 15.07 | 16.96 | 20.59 | 16.18 | 23.01 | 17.68 | 19.4 | 20.52 | 15.63 | 16.69 | 20.52
VISCOSITY AT 100 DEG C AT 275 HOURS (cSt) | 20.68 | 20.27 | 16.41 | 15.4 | 21.42 | 18.46 | 15.89 | 16.79 | 18.86 | 16.24 | 19.42 | 21.18 | 19.89 | 17.66 | 18.96 | 15.62 | 21.57 | 15.15 | 17.08 | 20.74 | 16.41 | 23.33 | . | 19.66 | 20.84 | 15.84 | 16.79 | 20.42
VISCOSITY AT 100 DEG C AT 300 HOURS (cSt) | 21.23 | 20.79 | 16.49 | 15.58 | 22.23 | 18.76 | 16.17 | 16.86 | 19.2 | 16.06 | 19.22 | 21.78 | 20.18 | 17.75 | 19.21 | 15.78 | 22.16 | 15.25 | 17.28 | 21.26 | 17.32 | 24.62 | 21.98 | 20.53 | 21.52 | 16.26 | 17.28 | 21.3
TBN AT 000 HOURS | 9.8 | 10.1 | 11.2 | 8 | 9.7 | 10.1 | 8.3 | 11.1 | 10.4 | 7.5 | 8.7 | 8.8 | 9.7 | 11 | 10 | 8.1 | 10 | 4.6 | 8.3 | 9.6 | 6.7 | 9 | 10.2 | 8.8 | 9.4 | 7.2 | 10.3 | 9
TBN AT 025 HOURS | 8.3 | 8.8 | 9.6 | 6.2 | 8.4 | 8.7 | 6.2 | 9 | 5.2 | 5.6 | 6.5 | 6.7 | 9.4 | 10.8 | 9.5 | 7.7 | 5.3 | 4.7 | 4.8 | 8.6 | 5 | 7.5 | 7.4 | 7 | 6.8 | 5.1 | 7.1 | 7.4
TBN AT 050 HOURS | 6.6 | 7.8 | 7.5 | 4.9 | 7.3 | 7.3 | 4.5 | 6.6 | 3.2 | 3 | 5.5 | 5.5 | 8.8 | 9.9 | 8.9 | 6.9 | 3.8 | 2.2 | 3.4 | 4.5 | 3.5 | 6.3 | 5.5 | 5.6 | 5.2 | 3.7 | 5.8 | 6.1
TBN AT 075 HOURS | 5.4 | 6.4 | 6.6 | 3.6 | 5.8 | 6.8 | 3.5 | 5.5 | 2.8 | 2.8 | 5.2 | 4.6 | 8 | 8.7 | 8.2 | 5.8 | 3.2 | 1.6 | 5.3 | 3.5 | 2.6 | 5.1 | 4.4 | 3.9 | 4.2 | 3 | 4.6 | 4.8
TBN AT 100 HOURS | 4.1 | 4.9 | 4.7 | 2.6 | 4.7 | 5.1 | 2.4 | 4 | 2.3 | 2.5 | 3.9 | 3 | 7.1 | 7.6 | 7.2 | 4.8 | 2.1 | 0.9 | 4.2 | 2 | 1.9 | 3.4 | 3 | 2.4 | 2.8 | 1.7 | 2.9 | 3.4
TBN AT 125 HOURS | 3.4 | 4.6 | 4.7 | 2.2 | 4 | 4.4 | 2 | 3.5 | 1.8 | 2.2 | 2.3 | 2.4 | 7 | 7.4 | 7 | 4.5 | 2 | 0.7 | 1.6 | 1.4 | 1.4 | 3.3 | 2.3 | 1.5 | 2.5 | 1.6 | 2.4 | 3.2
TBN AT 150 HOURS | 3 | 3.8 | 4 | 2 | 3.8 | 3.1 | 1.7 | 3 | 1.5 | 1.1 | 1.9 | 2.1 | 7.3 | 7 | 6.8 | 3.7 | 1.6 | 0.9 | 1.2 | 1.1 | 0.9 | 2.7 | 2 | 1.1 | 2 | 1.3 | 1.9 | 2.7
TBN AT 175 HOURS | 2.7 | 3.6 | 4.2 | 1.7 | 3.3 | 3 | 1.7 | 3.4 | 1.6 | 1.6 | 1.9 | 2.2 | 6.2 | 6.9 | 5.7 | 3.9 | 1.6 | 0 | 1 | 1 | 0.6 | 2.4 | 1.8 | 1 | 2 | 1.2 | 2.1 | 2.5
TBN AT 200 HOURS | 2.2 | 2.9 | 3.1 | 1.3 | 2.7 | 2.7 | 0.9 | 3 | 1.6 | 0.9 | 1.8 | 1.7 | 6.1 | 6.4 | 5.6 | 3 | 1.2 | 0 | 0.7 | 0 | 0.4 | 2 | 1.1 | 0.7 | 1.6 | 0.8 | 1.7 | 2
TBN AT 225 HOURS | 2.2 | 2.9 | 3.2 | 1.3 | 2.6 | 2.6 | 0.8 | 3 | 1.7 | 0 | 1.7 | 1.7 | 4.9 | 6.3 | 5.3 | 3.3 | 1.1 | 0 | 0 | 0 | 0 | 1.9 | 1.2 | 0.8 | 1.8 | 0.5 | 1.5 | 2.2
TBN AT 250 HOURS | 1.9 | 2.7 | 3.2 | 0.8 | 2.2 | 2.1 | 0.5 | 2.1 | 1.4 | 0.3 | 1.3 | 1.5 | 5 | 5.8 | 4.8 | 2.6 | 0.9 | 0 | 0 | 0 | 0 | 1.9 | 0.6 | 0.3 | 1.8 | 0.1 | 1.5 | 1.5
TBN AT 275 HOURS | 2 | 2.5 | 3.3 | 0.7 | 2.1 | 2.1 | 0.6 | 2.1 | 2 | 0.4 | 1.3 | 1.5 | 4.5 | 5.7 | 1.6 | 2.9 | 0.8 | 0 | 0 | 0 | 0 | 1.9 | . | 0.2 | 1.8 | 0.1 | 1.5 | 1.7
TBN AT 300 HOURS | 2 | 1.9 | 2.4 | 0.3 | 2.1 | 2 | 0.7 | 1.8 | 1.2 | 0 | 0.9 | 1.2 | 4.8 | 4.9 | 1.8 | 2.2 | 0 | 0 | 0 | 0 | 0 | 1.9 | 0.5 | 0.4 | 1.8 | 0 | 1.5 | 1.3
TAN AT 000 HOURS | 2.8 | 2.8 | 2 | 2 | 2.2 | 2.7 | 2.1 | 2.1 | 2.4 | 2.6 | 3.4 | 4.2 | 3 | 2.4 | 2.9 | 2.6 | 4.5 | 2.6 | 2.3 | 2.8 | 2.1 | 2.7 | 2 | 3 | 2.7 | 2.3 | 2 | 2.7
TAN AT 025 HOURS | 3.2 | 2.8 | 2.5 | 2.5 | 2.5 | 2.6 | 2.1 | 2 | 3.3 | 3.2 | 3 | 3.6 | 3.4 | 3.2 | 3 | 2.6 | 4.3 | 3.4 | 2.8 | 3.4 | 2.4 | 2.7 | 2.3 | 3 | 2.7 | 2.6 | 2.2 | 2.7
TAN AT 050 HOURS | 2.6 | 2.8 | 2.9 | 2.8 | 2.5 | 2.5 | 2.2 | 2.4 | 3.4 | 3.6 | 3.5 | 3.6 | 3.3 | 3.2 | 3.1 | 2.8 | 4.7 | 3 | 3 | 4.2 | 2.5 | 2.8 | 2.7 | 3 | 2.6 | 2.8 | 2.6 | 2.7
TAN AT 075 HOURS | 2.7 | 2.4 | 2.5 | 2.8 | 2.5 | 2.5 | 2.4 | 2.6 | 4 | 3.7 | 3.6 | 3.9 | 3.6 | 2.9 | 2.8 | 2.9 | 3.1 | 2.6 | 3.1 | 3.6 | 2.6 | 3 | 3 | 3.1 | 2.6 | 3 | 2.8 | 2.7
TAN AT 100 HOURS | 2.5 | 3 | 2.7 | 2.4 | 2.4 | 2.3 | 2.4 | 2.4 | 3.2 | 3.4 | 3.6 | 4 | 3.7 | 2.8 | 3.1 | 3 | 2.7 | 2.6 | 3.1 | 4.1 | 2.9 | 3.1 | 2.7 | 2.3 | 2.7 | 3.1 | 3 | 2.8
TAN AT 125 HOURS | 2.4 | 2.5 | 2.6 | 2.7 | 2.3 | 2.1 | 2.6 | 2.5 | 4 | 3.3 | 2.6 | 4.3 | 3.4 | 4 | 3 | 2.9 | 3.4 | 2.6 | 3.2 | 4.2 | 2.6 | 2.6 | 2.6 | 2.3 | 2.7 | 3.1 | 3.6 | 2.6
TAN AT 150 HOURS | 2.3 | 2.8 | 2.2 | 2.2 | 2.5 | 2.5 | 2.4 | 2.3 | 4 | 3.6 | 2.8 | 4.4 | 3.7 | 2.9 | 2.8 | 3.4 | 2.7 | 2.8 | 3.2 | 3.2 | 2.6 | 2.8 | 2.8 | 3.8 | 2.6 | 2.9 | 2.7 | 2.7
TAN AT 175 HOURS | 2.2 | 2.5 | 2.3 | 2.2 | 2.7 | 2.4 | 2.5 | 2.4 | 4.3 | 3.1 | 3.8 | 4.4 | 3.4 | 2.1 | 3.8 | 2.7 | 3.1 | 2.7 | 3.5 | 3.5 | 2.9 | 2.9 | 3.1 | 4.4 | 2.7 | 2.8 | 2.8 | 2.8
TAN AT 200 HOURS | 2.4 | 2.8 | 2.3 | 2.5 | 2.7 | 2.3 | 2.7 | 2.7 | 4 | 3.5 | 4.6 | 4.2 | 3.5 | 2.3 | 2 | 2.5 | 3.3 | 3.2 | 4.1 | 4.1 | 3.2 | 3.3 | 3.8 | 4.2 | 2.9 | 3.2 | 3 | 3.4
TAN AT 225 HOURS | 2.5 | 2.6 | 2.4 | 2.7 | 3.1 | 2.2 | 3 | 2.6 | 4.1 | 3.9 | 4.3 | 4.7 | 3.6 | 2.2 | 2.6 | 3.5 | 3.6 | 2.6 | 4.2 | 3.9 | 3.2 | 3.3 | 4.7 | 4.6 | 3 | 3.3 | 2.9 | 3.1
TAN AT 250 HOURS | 2.5 | 2.9 | 2.8 | 2.7 | 2.8 | 2.6 | 2.9 | 2.6 | 4.4 | 5.6 | 5 | 4.4 | 3.9 | 3.1 | 2 | 3.8 | 4.2 | 2.6 | 4.5 | 3.6 | 3.7 | 3.3 | 6.1 | 5.2 | 3 | 3.9 | 2.9 | 3.6
TAN AT 275 HOURS | 2.9 | 2.7 | 2.5 | 2.2 | 2.5 | 2.4 | 2.7 | 2.5 | 4.1 | 4.3 | 3.8 | 4.7 | 3.4 | 3.2 | 3.2 | 3 | 4.1 | 4.5 | 3.3 | 3.8 | 4.1 | 3.3 | . | 5 | 3 | 4 | 2.9 | 3.5
TAN AT 300 HOURS | 2.8 | 3.4 | 2.8 | 2.9 | 2.6 | 2.5 | 2.9 | 3.3 | 5.1 | 6.3 | 5.2 | 5.6 | 3.7 | 3.6 | 3.4 | 3.7 | 4.2 | 3.3 | 3.8 | 3.2 | 4.1 | 3.3 | 8.7 | 6 | 3 | 5.9 | 2.9 | 4.3
METHOD 2
INTEGRATED IR AT 000 HOURS | 0 | 0 | 0 | 0 | 0 | 0 | 0 | 0 | 0 | 0 | 0 | 0 | 0 | 0 | 0 | 0 | 0 | 0 | 0 | 0 | 0 | 0 | 0 | 0 | 0 | 0 | 0 | 0
INTEGRATED IR AT 025 HOURS | 14 | 82 | 104 | 110 | 148 | 120 | 138 | 129 | 335 | 132 | 116 | - | 98 | 106 | 56 | 94 | 74 | 86 | 76 | 76 | 91 | 36 | 132 | 109 | 102 | 216 | 180 | 59
INTEGRATED IR AT 050 HOURS | 152 | 208 | 212 | 216 | 160 | 186 | 208 | 265 | 415 | 306 | 232 | 215 | 202 | 216 | 170 | 273 | 186 | 166 | 173 | 160 | 174 | 134 | 322 | 206 | 135 | 336 | 202 | 150
INTEGRATED IR AT 075 HOURS | 184 | 212 | 344 | 424 | 270 | 376 | 372 | 433 | 614 | 370 | 246 | 267 | 350 | 312 | 236 | 200 | 498 | 252 | 235 | 302 | 259 | 194 | 462 | 265 | 312 | 604 | 243 | 184
INTEGRATED IR AT 100 HOURS | 276 | 468 | 490 | 412 | 440 | 492 | 556 | 584 | 681 | - | 549 | 522 | 522 | 559 | 422 | 378 | 378 | 382 | 500 | 490 | 427 | 336 | 769 | 761 | 506 | 638 | 545 | 488
INTEGRATED IR AT 125 HOURS | 478 | 624 | 592 | 510 | 640 | 558 | 578 | 713 | 837 | 747 | 581 | 672 | 526 | 649 | 486 | 410 | 524 | 480 | 765 | 660 | 810 | 642 | 895 | 1040 | 543 | 942 | 846 | 561
INTEGRATED IR AT 150 HOURS | 644 | 816 | 764 | 814 | 990 | 694 | 830 | 910 | 933 | 885 | 717 | 964 | 760 | 824 | 750 | 602 | 780 | 730 | 703 | 840 | 1138 | 913 | 893 | 1225 | 873 | 864 | 1057 | 623
INTEGRATED IR AT 175 HOURS | 874 | 922 | 846 | 878 | 906 | 738 | 1048 | 1033 | 1136 | 1069 | 978 | 988 | 840 | 898 | 774 | 670 | 962 | 902 | 1072 | 954 | 1267 | 1156 | 1441 | 1403 | 898 | 1412 | 1255 | 761
INTEGRATED IR AT 200 HOURS | 930 | 1108 | 1040 | 1060 | 1130 | 984 | 1292 | 1153 | 1368 | 1302 | 1022 | 1156 | 1122 | 1041 | 1026 | 782 | 1100 | 1092 | 1604 | 1188 | 1470 | 1704 | 2105 | 1850 | 1173 | 1664 | 1358 | 951
INTEGRATED IR AT 225 HOURS | 1050 | 1212 | 1094 | 1252 | 1186 | 1080 | 1488 | 1169 | 1524 | 1411 | 1215 | 1172 | 1142 | 1202 | 1040 | 804 | 1258 | 1284 | 1539 | 1300 | 1998 | 1806 | 2623 | 2008 | 1257 | 2204 | 1575 | 929
INTEGRATED IR AT 250 HOURS | 1172 | 1448 | 1230 | 1566 | 1350 | 1128 | 1938 | 1414 | 1738 | 1800 | 1476 | 1370 | 1156 | 1359 | 1168 | 1074 | 1546 | 1574 | 1849 | 1466 | 2660 | 2075 | 4109 | 2441 | 1522 | 2742 | 2012 | 1119
INTEGRATED IR AT 275 HOURS | 1342 | 1508 | 1248 | 1774 | 1448 | 1198 | 1908 | 1457 | 1811 | 2158 | 1535 | 1383 | 1094 | 1392 | 1174 | 1178 | 1660 | 1810 | 2157 | 1620 | 3103 | 3002 | - | 2870 | 1435 | 2450 | 2119 | 1211
INTEGRATED IR AT 300 HOURS | 1520 | 1750 | 1550 | 2300 | 1592 | 1368 | 2418 | 1639 | 1917 | 2308 | 1671 | 1557 | 1320 | 1674 | 1376 | 1346 | 2048 | 2326 | 3041 | 1876 | 3923 | 3696 | 7555 | 3547 | 1741 | 2952 | 2771 | 1607
METHOD 5
INTEGRATED IR AT 000 HOURS | 0 | 0 | 0 | 0 | 0 | 0 | 0 | 0 | 0 | 0 | 0 | 0 | 0 | 0 | 0 | 0 | 0 | 0 | 0 | 0 | 0 | 0 | 0 | 0 | 0 | 0 | 0 | 0
INTEGRATED IR AT 025 HOURS | -34 | -20 | -18 | -32 | -4 | -26 | -4 | -24 | -31 | 27 | -48 | - | -13 | -34 | -46 | 4 | -24 | 34 | -12 | -4 | 25 | -175 | -19 | -13 | -30 | 160 | -6 | -25
INTEGRATED IR AT 050 HOURS | -60 | -44 | -42 | -18 | -68 | -32 | -38 | -57 | -88 | 3 | -55 | -44 | -45 | -64 | -60 | -54 | -42 | 4 | -60 | -40 | 3 | -203 | -51 | -54 | -38 | 137 | -35 | -122
INTEGRATED IR AT 075 HOURS | -92 | -58 | -56 | -26 | -88 | -62 | -46 | -84 | -85 | -33 | -63 | -69 | -61 | -85 | -90 | -100 | -52 | -28 | -33 | -90 | -63 | -236 | -99 | -54 | -39 | 121 | -38 | -95
INTEGRATED IR AT 100 HOURS | -62 | -36 | -52 | -50 | -64 | 6 | 34 | -68 | -50 | - | -6 | -32 | -18 | -78 | -38 | -31 | 6 | 16 | -24 | -6 | -9 | -177 | -16 | 42 | -3 | 207 | 3 | -39
INTEGRATED IR AT 125 HOURS | -16 | 10 | -32 | 12 | 30 | 20 | 72 | -35 | 15 | 89 | 33 | 36 | -12 | -47 | 0 | -44 | -6 | 60 | 21 | 46 | 99 | -127 | 52 | 141 | 37 | 274 | 55 | -28
INTEGRATED IR AT 150 HOURS | 46 | 94 | 18 | 84 | 30 | 62 | 186 | 8 | 12 | 158 | 75 | 72 | 15 | -6 | 34 | 12 | 86 | 104 | 135 | 100 | 190 | 216 | 63 | 270 | 84 | 158 | 132 | 11
INTEGRATED IR AT 175 HOURS | 72 | 130 | 50 | 124 | 66 | 56 | 202 | 62 | 99 | 251 | 141 | 103 | 46 | 66 | 70 | 42 | 158 | 188 | 96 | 138 | 308 | 243 | 235 | 349 | 137 | 409 | 193 | 18
INTEGRATED IR AT 200 HOURS | 106 | 184 | 96 | 228 | 148 | 134 | 366 | 93 | 146 | 367 | 192 | 141 | 95 | 101 | 116 | 74 | 150 | 334 | 270 | 204 | 535 | 432 | 617 | 522 | 215 | 603 | 267 | 67
INTEGRATED IR AT 225 HOURS | 178 | 246 | 108 | 298 | 126 | 156 | 478 | 148 | 161 | 473 | 216 | 203 | 127 | 129 | 152 | 132 | 224 | 432 | 334 | 232 | 695 | 555 | 912 | 573 | 238 | 734 | 363 | 96
INTEGRATED IR AT 250 HOURS | 238 | 318 | 196 | 446 | 200 | 194 | 674 | 181 | 285 | 669 | 331 | 224 | 165 | 202 | 224 | 194 | 306 | 648 | 503 | 330 | 1152 | 770 | 1771 | 843 | 332 | 1083 | 552 | 139
INTEGRATED IR AT 275 HOURS | 240 | 332 | 214 | 588 | 260 | 218 | 766 | 235 | 279 | 820 | 352 | 256 | 166 | 209 | 214 | 238 | 326 | 738 | 634 | 370 | 1469 | 1050 | - | 946 | 370 | 1036 | 663 | 176
INTEGRATED IR AT 300 HOURS | 348 | 458 | 342 | 910 | 334 | 280 | 980 | 373 | 477 | 1106 | 415 | 347 | 210 | 347 | 294 | 348 | 452 | 1042 | 1244 | 482 | 1949 | 1454 | 3551 | 1372 | 497 | 1292 | 991 | 200
FE - WEAR METALS AT 000 HOURS [<] (ppm) | 2 | 2 | 1 | 2 | 2 | 2 | 2 | 1 | 0 | 0 | 0 | 2 | 2 | 1 | 2 | 2 | 7 | 2 | 5 | 5 | 2 | 2 | 1 | 2 | 2 | 2 | 2 | 2
FE - WEAR METALS AT 025 HOURS [<] (ppm) | 39 | 27 | 25 | 30 | 34 | 31 | 32 | 26 | 79 | 36 | 28 | 6 | 32 | 18 | 25 | 27 | 28 | 25 | 21 | 52 | 26 | 34 | 25 | 32 | 32 | 28 | 28 | 26
FE - WEAR METALS AT 050 HOURS [<] (ppm) | 76 | 48 | 52 | 55 | 56 | 50 | 61 | 50 | 158 | 56 | 47 | 54 | 55 | 37 | 47 | 52 | 47 | 47 | 43 | 77 | 52 | 63 | 61 | 59 | 57 | 56 | 47 | 49
FE - WEAR METALS AT 075 HOURS [<] (ppm) | 107 | 70 | 78 | 78 | 74 | 65 | 91 | 75 | 243 | 77 | 68 | 76 | 79 | 60 | 66 | 87 | 77 | 70 | 66 | 120 | 80 | 91 | 86 | 90 | 77 | 79 | 62 | 77
FE - WEAR METALS AT 100 HOURS [<] (ppm) | 154 | 96 | 107 | 119 | 130 | 90 | 139 | 105 | 288 | 127 | 104 | 119 | 108 | 90 | 111 | 116 | 110 | 100 | 95 | 130 | 122 | 135 | 132 | 124 | 110 | 127 | 91 | 116
FE - WEAR METALS AT 125 HOURS [<] (ppm) | 172 | 106 | 113 | 135 | 144 | 102 | 149 | 118 | 299 | 139 | 109 | 138 | 123 | 101 | 125 | 129 | 130 | 120 | 110 | 130 | 139 | 164 | 161 | 147 | 125 | 125 | 104 | 125
FE - WEAR METALS AT 150 HOURS [<] (ppm) | 197 | 120 | 129 | 156 | 162 | 114 | 168 | 132 | 330 | 164 | 125 | 172 | 142 | 117 | 138 | 153 | 150 | 120 | 120 | 160 | 170 | 199 | 194 | 157 | 147 | 143 | 122 | 150
FE - WEAR METALS AT 175 HOURS [<] (ppm) | 208 | 124 | 133 | 166 | 172 | 118 | 175 | 136 | 339 | 179 | 137 | 191 | 142 | 123 | 143 | 160 | 170 | 140 | 120 | 210 | 184 | 217 | 200 | 194 | 165 | 151 | 132 | 160
FE - WEAR METALS AT 200 HOURS [<] (ppm) | 232 | 139 | 143 | 181 | 196 | 130 | 192 | 146 | 380 | 199 | 144 | 218 | 171 | 135 | 150 | 171 | 200 | 150 | 140 | 210 | 205 | 244 | 231 | 210 | 185 | 177 | 154 | 185
FE - WEAR METALS AT 225 HOURS [<] (ppm) | 247 | 145 | 146 | 186 | 206 | 133 | 197 | 146 | 371 | 209 | 194 | 234 | 178 | 139 | 152 | 186 | 200 | 160 | 150 | 200 | 238 | 258 | 240 | 219 | 198 | 180 | 161 | 187
FE - WEAR METALS AT 250 HOURS [<] (ppm) | 258 | 162 | 158 | 205 | 221 | 147 | 213 | 160 | 402 | 225 | 174 | 269 | 193 | 154 | 174 | 198 | 220 | 170 | 160 | 230 | 266 | 301 | 286 | 260 | 214 | 199 | 179 | 217
FE - WEAR METALS AT 275 HOURS [<] (ppm) | 270 | 168 | 158 | 212 | 230 | 145 | 213 | 162 | 406 | 234 | 176 | 280 | 187 | 155 | 171 | 212 | 230 | 180 | 160 | 220 | 283 | 306 |  | 274 | 219 | 207 | 188 | 230
FE - WEAR METALS AT 300 HOURS [<] (ppm) | 294 | 179 | 172 | 234 | 251 | 159 | 228 | 173 | 445 | 262 | 194 | 311 | 206 | 168 | 185 | 230 | 260 | 190 | 180 | 240 | 317 | 352 | 351 | 307 | 246 | 226 | 207 | 246
PB - WEAR METALS AT 000 HOURS [<] (ppm) | 1 | 1 | <1 | <1 |  | 1 | <1 | 1 | 0 | 0 | 0 | 0 | 0 | 0 | 0 | 0 | 1 | 1 | <2 | 2 | 1 | 0 | 1 | 0 | 0 | 0 | 1 | 0
PB - WEAR METALS AT 025 HOURS [<] (ppm) | 2 | 2 | 1 | <1 | 1 | 1 | 1 | 1 | 0 | 0 | 3 | 40 | 1 | 0 | 1 | 0 | 1 | 1 | <2 | 2 | 2 | 1 | 2 | 0 | 1 | 2 | 2 | 1
PB - WEAR METALS AT 050 HOURS [<] (ppm) | 2 | 2 | 2 | 1 | 2 | 2 | <1 | 1 | 0 | 0 | 3 | 4 | 2 | 1 | 1 | 1 | 2 | 1 | <2 | 3 | 2 | 1 | 3 | 2 | 1 | 2 | 3 | 0
PB - WEAR METALS AT 075 HOURS [<] (ppm) | 3 | 2 | 1 | 1 | 3 | 2 | 1 | 2 | 0 | 2 | 4 | 3 | 1 | 1 | 1 | 1 | 3 | 1 | 2 | 8 | 3 | 2 | 3 | 1 | 1 | 3 | 3 | 0
PB - WEAR METALS AT 100 HOURS [<] (ppm) | 6 | 6 | 4 | 4 | 6 | 4 | 4 | 5 | 7 | 6 | 6 | 5 | 6 | 6 | 5 | 6 | 7 | 5 | 7 | 10 | 6 | 5 | 4 | 6 | 7 | 6 | 8 | 8
PB - WEAR METALS AT 125 HOURS [<] (ppm) | 8 | 9 | 4 | 7 | 8 | 6 | 5 | 7 | 9 | 8 | 7 | 6 | 9 | 8 | 6 | 9 | 9 | 8 | 8 | 10 | 9 | 5 | 6 | 8 | 11 | 10 | 11 | 10
PB - WEAR METALS AT 150 HOURS [<] (ppm) | 10 | 10 | 6 | 10 | 9 | 8 | 7 | 9 | 10 | 10 | 8 | 10 | 11 | 10 | 8 | 12 | 10 | 8 | 10 | 12 | 12 | 7 | 8 | 11 | 11 | 13 | 13 | 11
PB - WEAR METALS AT 175 HOURS [<] (ppm) | 10 | 10 | 7 | 11 | 9 | 10 | 8 | 9 | 10 | 11 | 9 | 10 | 9 | 10 | 9 | 11 | 11 | 9 | 10 | 15 | 16 | 10 | 8 | 14 | 12 | 18 | 13 | 12
PB - WEAR METALS AT 200 HOURS [<] (ppm) | 12 | 13 | 7 | 14 | 9 | 12 | 15 | 10 | 10 | 18 | 9 | 11 | 7 | 11 | 10 | 13 | 12 | 17 | 12 | 15 | 32 | 26 | 25 | 22 | 14 | 37 | 17 | 14
PB - WEAR METALS AT 225 HOURS [<] (ppm) | 12 | 14 | 7 | 16 | 11 | 14 | 19 | 11 | 11 | 24 | 10 | 10 | 6 | 12 | 11 | 12 | 12 | 23 | 14 | 13 | 42 | 33 | 38 | 25 | 16 | 47 | 19 | 14
PB - WEAR METALS AT 250 HOURS [<] (ppm) | 16 | 20 | 10 | 31 | 13 | 15 | 28 | 14 | 13 | 34 | 17 | 16 | 8 | 14 | 12 | 17 | 18 | 41 | 28 | 20 | 58 | 51 | 76 | 36 | 23 | 63 | 31 | 17
PB - WEAR METALS AT 275 HOURS [<] (ppm) | 17 | 23 | 11 | 39 | 13 | 14 | 32 | 15 | 14 | 34 | 19 | 17 | 8 | 15 | 12 | 18 | 31 | 49 | 35 | 20 | 74 | 55 |  | 42 | 25 | 71 | 39 | 20
PB - WEAR METALS AT 300 HOURS [<] (ppm) | 24 | 34 | 16 | 69 | 20 | 17 | 44 | 23 | 23 | 50 | 34 | 33 | 13 | 21 | 17 | 27 | 34 | 74 | 62 | 30 | 116 | 77 | 207 | 66 | 37 | 90 | 53 | 25
CU - WEAR METALS AT 000 HOURS [<] (ppm) | <1 | <1 | <1 | <1 | <1 | <1 | <1 | <1 | 0 | 0 | 0 | 0 | 0 | 0 | 0 | 0 | 1 | 0 | 0 | 0 | 0 | 0 | 0 | 0 | 0 | 0 | 0 | 0
CU - WEAR METALS AT 025 HOURS [<] (ppm) | 4 | 2 | 1 | 2 | 2 | 2 | 2 | 3 | 0 | 0 | 4 | 20 | 4 | 2 | 3 | 2 | 2 | 2 | 2 | 3 | 2 | 2 | 2 | 3 | 2 | 1 | 2 | 1
CU - WEAR METALS AT 050 HOURS [<] (ppm) | 5 | 2 | 2 | 2 | 3 | 2 | 3 | 4 | 10 | 0 | 5 | 4 | 5 | 2 | 4 | 2 | 2 | 2 | 2 | 4 | 2 | 2 | 2 | 4 | 3 | 1 | 3 | 2
CU - WEAR METALS AT 075 HOURS [<] (ppm) | 6 | 3 | 3 | 3 | 4 | 3 | 4 | 4 | 11 | 3 | 6 | 4 | 5 | 3 | 4 | 3 | 3 | 2 | 3 | 8 | 3 | 3 | 3 | 4 | 4 | 2 | 3 | 2
CU - WEAR METALS AT 100 HOURS [<] (ppm) | 12 | 5 | 5 | 6 | 9 | 6 | 8 | 8 | 17 | 6 | 10 | 13 | 9 | 6 | 7 | 5 | 3 | 5 | 5 | 11 | 8 | 9 | 6 | 15 | 8 | 5 | 6 | 6
CU - WEAR METALS AT 125 HOURS [<] (ppm) | 15 | 6 | 6 | 7 | 11 | 8 | 11 | 11 | 20 | 8 | 13 | 18 | 10 | 8 | 8 | 6 | 7 | 6 | 6 | 11 | 13 | 13 | 12 | 23 | 13 | 7 | 8 | 7
CU - WEAR METALS AT 150 HOURS [<] (ppm) | 22 | 8 | 8 | 12 | 14 | 11 | 13 | 14 | 39 | 12 | 19 | 24 | 16 | 11 | 10 | 8 | 9 | 7 | 9 | 19 | 17 | 17 | 17 | 23 | 17 | 10 | 13 | 10
CU - WEAR METALS AT 175 HOURS [<] (ppm) | 29 | 8 | 10 | 14 | 17 | 13 | 15 | 15 | 43 | 14 | 33 | 28 | 38 | 12 | 11 | 9 | 10 | 8 | 10 | 22 | 20 | 18 | 18 | 27 | 20 | 11 | 14 | 12
CU - WEAR METALS AT 200 HOURS [<] (ppm) | 33 | 10 | 12 | 16 | 20 | 16 | 17 | 17 | 47 | 15 | 35 | 31 | 44 | 14 | 13 | 11 | 13 | 11 | 11 | 22 | 22 | 20 | 21 | 29 | 23 | 14 | 17 | 16
CU - WEAR METALS AT 225 HOURS [<] (ppm) | 35 | 11 | 12 | 17 | 20 | 17 | 18 | 18 | 40 | 17 | 33 | 25 | 45 | 16 | 14 | 12 | 14 | 11 | 12 | 20 | 26 | 21 | 22 | 28 | 24 | 15 | 17 | 18
CU - WEAR METALS AT 250 HOURS [<] (ppm) | 37 | 12 | 13 | 19 | 21 | 19 | 19 | 19 | 42 | 17 | 33 | 26 | 50 | 18 | 16 | 13 | 15 | 12 | 13 | 22 | 29 | 23 | 25 | 32 | 25 | 17 | 19 | 21
CU - WEAR METALS AT 275 HOURS [<] (ppm) | 38 | 12 | 13 | 19 | 20 | 19 | 19 | 19 | 42 | 18 | 30 | 26 | 45 | 18 | 16 | 14 | 15 | 13 | 13 | 21 | 31 | 23 |  | 32 | 25 | 17 | 19 | 21
CU - WEAR METALS AT 300 HOURS [<] (ppm) | 39 | 13 | 14 | 21 | 21 | 20 | 20 | 20 | 45 | 20 | 33 | 28 | 48 | 19 | 16 | 16 | 17 | 14 | 15 | 23 | 34 | 25 | 34 | 34 | 28 | 18 | 20 | 21
AL - WEAR METALS AT 000 HOURS [<] (ppm) | <1 | <1 | <1 | 2 | 1 | 1 | 2 | <1 | 0 | 0 | 0 | 2 | 1 | 0 | 1 | 3 | 1 | 1 | <2 | 2 | 2 | 1 | 1 | 1 | 1 | 2 | 1 | 1
AL - WEAR METALS AT 025 HOURS [<] (ppm) | 3 | 1 | 1 | 2 | 2 | 1 | 2 | 2 | 0 | 0 | 3 | 4 | 2 | 1 | 1 | 4 | 1 | 1 | <2 | 4 | 2 | 1 | 1 | 1 | 2 | 2 | 1 | 1
AL - WEAR METALS AT 050 HOURS [<] (ppm) | 3 | 1 | 1 | 3 | 1 | 1 | 2 | 2 | 13 | 0 | 5 | 4 | 2 | 1 | 3 | 3 | 1 | 1 | <2 | 4 | 2 | 1 | 2 | 2 | 2 | 2 | 1 | 2
AL - WEAR METALS AT 075 HOURS [<] (ppm) | 3 | 2 | 1 | 3 | 2 | 2 | 2 | 2 | 20 | 4 | 5 | 4 | 1 | 0 | 2 | 3 | 3 | 2 | <2 | 6 | 2 | 1 | 2 | 2 | 2 | 3 | 1 | 2
AL - WEAR METALS AT 100 HOURS [<] (ppm) | 3 | 2 | 2 | 4 | 4 | 2 | 2 | 2 | 20 | 6 | 7 | 4 | 2 | 2 | 2 | 3 | 3 | 2 | <2 | 6 | 2 | 2 | 2 | 2 | 2 | 2 | 1 | 2
AL - WEAR METALS AT 125 HOURS [<] (ppm) | 4 | 2 | 2 | 4 | 4 | 2 | 2 | 2 | 20 | 5 | 5 | 4 | 2 | 2 | 3 | 3 | 3 | 3 | <2 | 6 | 3 | 2 | 3 | 3 | 3 | 3 | 1 | 2
AL - WEAR METALS AT 150 HOURS [<] (ppm) | 4 | 2 | 2 | 4 | 4 | 2 | 2 | 2 | 20 | 6 | 7 | 4 | 2 | 1 | 3 | 3 | 4 | 4 | <2 | 6 | 3 | 2 | 3 | 2 | 2 | 3 | 2 | 2
AL - WEAR METALS AT 175 HOURS [<] (ppm) | 4 | 2 | 2 | 4 | 4 | 2 | 2 | 2 | 19 | 6 | 8 | 4 | 2 | 2 | 2 | 3 | 4 | 5 | <2 | 6 | 3 | 3 | 3 | 3 | 3 | 3 | 2 | 2
AL - WEAR METALS AT 200 HOURS [<] (ppm) | 4 | 2 | 2 | 2 | 4 | 2 | 2 | 2 | 21 | 6 | 6 | 4 | 3 | 1 | 3 | 3 | 4 | 5 | <2 | 6 | 3 | 2 | 4 | 3 | 3 | 2 | 2 | 3
AL - WEAR METALS AT 225 HOURS [<] (ppm) | 4 | 2 | 2 | 2 | 4 | 2 | 2 | 2 | 20 | 6 | 1 | 4 | 3 | 1 | 3 | 4 | 4 | 4 | <2 | 6 | 4 | 3 | 4 | 2 | 3 | 2 | 2 | 3
AL - WEAR METALS AT 250 HOURS [<] (ppm) | 4 | 3 | 1 | 2 | 4 | 2 | 2 | 2 | 20 | 6 | 7 | 5 | 2 | 2 | 3 | 4 | 4 | 4 | <2 | 7 | 4 | 3 | 4 | 3 | 3 | 3 | 2 | 3
AL - WEAR METALS AT 275 HOURS [<] (ppm) | 4 | 3 | 2 | 2 | 4 | 2 | 2 | 2 | 20 | 6 | 6 | 5 | 3 | 0 | 3 | 5 | 4 | 6 | <2 | 6 | 4 | 3 |  | 3 | 3 | 3 | 2 | 3
AL - WEAR METALS AT 300 HOURS [<] (ppm) | 4 | 3 | 2 | 2 | 4 | 2 | 2 | 2 | 21 | 6 | 8 | 5 | 3 | 1 | 3 | 6 | 4 | 5 | 2 | 6 | 5 | 3 | 5 | 3 | 4 | 3 | 3 | 3
SI - WEAR METALS AT 000 HOURS [<] (ppm) | 5 | 9 | 6 | <1 | 8 | 4 | 8 | 9 | 0 | 0 | 0 | 1 | 5 | 10 | 5 | 3 | 8 | 4 | 6 | 4 | 5 | 8 | 10 | 7 | 2 | 6 | 10 | 6
SI - WEAR METALS AT 025 HOURS [<] (ppm) | 10 | 9 | 8 | 6 | 8 | 7 | 11 | 9 | 0 | 16 | 0 | 35 | 8 | 9 | 8 | 6 | 12 | 13 | 11 | 16 | 10 | 9 | 10 | 8 | 12 | 11 | 10 | 8
SI - WEAR METALS AT 050 HOURS [<] (ppm) | 13 | 11 | 10 | 10 | 11 | 9 | 14 | 12 | 0 | 24 | 0 | 1 | 11 | 11 | 9 | 9 | 14 | 21 | 15 | 19 | 14 | 13 | 14 | 11 | 18 | 14 | 11 | 12
SI - WEAR METALS AT 075 HOURS [<] (ppm) | 14 | 13 | 11 | 12 | 13 | 11 | 16 | 14 | 13 | 28 | 0 | 2 | 13 | 14 | 11 | 12 | 17 | 24 | 16 | 24 | 18 | 14 | 16 | 14 | 22 | 16 | 13 | 15
SI - WEAR METALS AT 100 HOURS [<] (ppm) | 17 | 17 | 12 | 15 | 21 | 16 | 20 | 18 | 17 | 28 | 0 | 8 | 17 | 18 | 16 | 15 | 20 | 29 | 21 | 25 | 23 | 18 | 21 | 17 | 26 | 17 | 17 | 20
SI - WEAR METALS AT 125 HOURS [<] (ppm) | 20 | 18 | 17 | 16 | 22 | 16 | 22 | 19 | 24 | 31 | 1 | 12 | 19 | 18 | 17 | 16 | 21 | 31 | 21 | 25 | 24 | 20 | 24 | 19 | 30 | 18 | 17 | 21
SI - WEAR METALS AT 150 HOURS [<] (ppm) | 21 | 20 | 18 | 20 | 25 | 18 | 25 | 21 | 30 | 33 | 30 | 32 | 21 | 20 | 19 | 17 | 24 | 30 | 23 | 28 | 29 | 22 | 29 | 21 | 30 | 19 | 19 | 23
SI - WEAR METALS AT 175 HOURS [<] (ppm) | 22 | 21 | 18 | 20 | 27 | 19 | 24 | 21 | 32 | 27 | 32 | 34 | 20 | 20 | 18 | 18 | 25 | 31 | 23 | 34 | 29 | 22 | 26 | 24 | 31 | 21 | 20 | 25
SI - WEAR METALS AT 200 HOURS [<] (ppm) | 23 | 22 | 19 | 21 | 28 | 20 | 26 | 23 | 33 | 30 | 34 | 38 | 23 | 23 | 22 | 20 | 26 | 33 | 27 | 34 | 28 | 25 | 35 | 24 | 33 | 21 | 23 | 27
SI - WEAR METALS AT 225 HOURS [<] (ppm) | 25 | 22 | 18 | 22 | 32 | 23 | 26 | 23 | 34 | 29 | 35 | 31 | 22 | 22 | 21 | 20 | 26 | 32 | 25 | 32 | 35 | 26 | 34 | 24 | 35 | 22 | 23 | 27
SI - WEAR METALS AT 250 HOURS [<] (ppm) | 25 | 22 | 23 | 24 | 32 | 24 | 27 | 25 | 47 | 37 | 32 | 40 | 25 | 23 | 21 | 23 | 28 | 34 | 27 | 35 | 37 | 30 | 37 | 29 | 34 | 24 | 25 | 28
SI - WEAR METALS AT 275 HOURS [<] (ppm) | 26 | 22 | 22 | 23 | 31 | 22 | 26 | 24 | 47 | 38 | 36 | 40 | 23 | 25 | 20 | 22 | 28 | 34 | 27 | 32 | 34 | 28 |  | 28 | 33 | 24 | 25 | 29
SI - WEAR METALS AT 300 HOURS [<] (ppm) | 27 | 22 | 23 | 24 | 36 | 20 | 27 | 27 | 50 | 41 | 36 | 47 | 25 | 23 | 21 | 26 | 28 | 34 | 30 | 34 | 39 | 31 | 44 | 28 | 43 | 26 | 24 | 29
CPD IDENTIFICATION NUMBER CYLINDER KIT #1 | MK10-40139-D | MK10-40457-D | MK10-40553-D | MK10-40613-D | MK10-40493-D | MK10-40541-D | MK10-40601-D | MK10-40649-D | 40367-D | 40367-D | MK9/10-40577-D | MK9/10-40685-D | SMK9-40205-D | SMK9-40217-D | SMK9/10-40385-D | SMK9/10-40397-D | MK9-31039-C | MK9/10-40043-D | MK9/10-40349-D | MK9/10-40583-D | MK9/10-40517-D | MK9/10-40643-D | MK9/10-40679-D | MK9/10-40637-D | MK9/10-40589-D | MK9/10-40565-D | MK9/10-40595-D | MK9/10-40733-D
CPD IDENTIFICATION NUMBER CYLINDER KIT #2 | MK10-40140-D | MK10-40458-D | MK10-40554-D | MK10-40614-D | MK10-40494-D | MK10-40542-D | MK10-40602-D | MK10-40650-D | 40368-D | 40368-D | MK9/10-40578-D | MK9/10-40686-D | SMK9-40206-D | SMK9-40218-D | SMK9/10-40386-D | SMK9/10-40398-D | MK9-31040-C | MK9/10-40044-D | MK9/10-40350-D | MK9/10-40584-D | MK9/10-40518-D | MK9/10-40644-D | MK9/10-40680-D | MK9/10-40638-D | MK9/10-40590-D | MK9/10-40566-D | MK9/10-40596-D | MK9/10-40734-D
CPD IDENTIFICATION NUMBER CYLINDER KIT #3 | MK10-40141-D | MK10-40459-D | MK10-40555-D | MK10-40615-D | MK10-40495-D | MK10-40543-D | MK10-40603-D | MK10-40651-D | 40369-D | 40369-D | MK9/10-40579-D | MK9/10-40687-D | SMK9-40207-D | SMK9-40219-D | SMK9/10-40387-D | SMK9/10-40399-D | MK9-31041-C | MK9/10-40045-D | MK9/10-40351-D | MK9/10-40585-D | MK9/10-40519-D | MK9/10-40645-D | MK9/10-40681-D | MK9/10-40639-D | MK9/10-40591-D | MK9/10-40567-D | MK9/10-40597-D | MK9/10-40735-D
CPD IDENTIFICATION NUMBER CYLINDER KIT #4 | MK10-40142-D | MK10-40460-D | MK10-40556-D | MK10-40616-D | MK10-40496-D | MK10-40544-D | MK10-40604-D | MK10-40652-D | 40370-D | 40370-D | MK9/10-40580-D | MK9/10-40688-D | SMK9-40208-D | SMK9-40220-D | SMK9/10-40388-D | SMK9/10-40400-D | MK9-31042-C | MK9/10-40046-D | MK9/10-40352-D | MK9/10-40586-D | MK9/10-40520-D | MK9/10-40646-D | MK9/10-40682-D | MK9/10-40640-D | MK9/10-40592-D | MK9/10-40568-D | MK9/10-40598-D | MK9/10-40736-D
CPD IDENTIFICATION NUMBER CYLINDER KIT #5 | MK10-40143-D | MK10-40461-D | MK10-40557-D | MK10-40617-D | MK10-40497-D | MK10-40545-D | MK10-40605-D | MK10-40653-D | 40371-D | 40371-D | MK9/10-40581-D | MK9/10-40689-D | SMK9-40209-D | SMK9-40221-D | SMK9/10-40389-D | SMK9/10-40401-D | MK9-31043-C | MK9/10-40047-D | MK9/10-40353-D | MK9/10-40587-D | MK9/10-40521-D | MK9/10-40647-D | MK9/10-40683-D | MK9/10-40641-D | MK9/10-40593-D | MK9/10-40569-D | MK9/10-40599-D | MK9/10-40737-D
CPD IDENTIFICATION NUMBER CYLINDER KIT #6 | MK10-40144-D | MK10-40462-D | MK10-40558-D | MK10-40618-D | MK10-40498-D | MK10-40546-D | MK10-40606-D | MK10-40654-D | 40372-D | 40372-D | MK9/10-40582-D | MK9/10-40690-D | SMK9-40210-D | SMK9-40222-D | SMK9/10-40390-D | SMK9/10-40402-D | MK9-31044-C | MK9/10-40048-D | MK9/10-40354-D | MK9/10-40588-D | MK9/10-40522-D | MK9/10-40648-D | MK9/10-40684-D | MK9/10-40642-D | MK9/10-40594-D | MK9/10-40570-D | MK9/10-40600-D | MK9/10-40738-D
VALIDITY | bar: A to G
COMMENT 1 | MATRIX | MATRIX | MATRIX | MATRIX | MATRIX | MATRIX | MATRIX | MATRIX | MATRIX | MATRIX | MATRIX | MATRIX | MATRIX | MATRIX | MATRIX | MATRIX | MATRIX | MATRIX | MATRIX | MATRIX | MATRIX | MATRIX | MATRIX | MATRIX | MATRIX | MATRIX | MATRIX | MATRIX
COMMENT 2 | TEST | TEST | TEST | TEST | TEST | TEST | TEST | TEST | TEST | TEST | TEST | TEST | TEST | TEST | TEST | TEST | TEST | TEST | TEST | TEST | TEST | TEST | TEST | TEST | TEST | TEST | TEST | TEST
COMMENT 3 | A: HI SHUT
COMMENT 4
STAGE 1 AVERAGE ENGINE SPEED (r/min) | 1800 | 1800 | 1800 | 1800 | 1800 | 1800 | 1800 | 1800 | 1800 | 1800 | 1800 | 1800 | 1800 | 1800 | 1800 | 1800 | 1800 | 1801 | 1801 | 1801 | 1800 | 1798 | 1800 | 1799 | 1796 | 1800 | 1799 | 1800
STAGE 2 AVERAGE ENGINE SPEED (r/min) | 1200 | 1200 | 1200 | 1200 | 1200 | 1200 | 1200 | 1200 | 1200 | 1200 | 1200 | 1200 | 1200 | 1200 | 1200 | 1200 | 1200 | 1200 | 1200 | 1200 | 1200 | 1200 | 1200 | 1200 | 1200 | 1200 | 1200 | 1200
STAGE 1 AVG FUEL FLOW (kg/h) | 59.2 | 59.2 | 59.2 | 59.2 | 59.2 | 59.2 | 59.2 | 59.2 | 59.53 | 59.63 | 59.29 | 59.21 | 59.19 | 59.19 | 59.2 | 59.19 | 59.2 | 59.21 | 59.25 | 59.2 | 59.26 | 59.05 | 59.19 | 59.17 | 59.26 | 59.2 | 58.96 | 59.19
STAGE 2 AVG FUEL FLOW (kg/h) | 63.5 | 63.5 | 63.5 | 63.5 | 63.5 | 63.5 | 63.5 | 63.5 | 63.48 | 63.54 | 63.5 | 63.5 | 63.5 | 63.5 | 63.49 | 63.5 | 63.51 | 63.51 | 63.48 | 63.5 | 63.07 | 63.48 | 63.49 | 63.48 | 63.5 | 63.51 | 63.51 | 63.48
STAGE 1 AVG OXYGEN LEVEL (%) | 8.1 | 8.2 | 8.2 | 8.1 | 8.2 | 8.1 | 8.1 | 8.1 | 8.1 | 8.1 | 8.1 | 8.1 | 8.1 | 8.1 | 8.1 | 8.1 | 8.1 | 8.1 | 8.1 | 8.1 | 8.1 | 8.1 | 8.1 | 8.1 | 8.1 | 8.1 | 8.1 | 8.1
STAGE 2 AVG OXYGEN LEVEL (%) | 6.1 | 6.2 | 6.1 | 6.1 | 6.1 | 6.2 | 6.2 | 6.1 | 6.1 | 6.1 | 6.1 | 6.1 | 6.1 | 6.1 | 6.1 | 6.1 | 6.1 | 6.1 | 6.1 | 6.1 | 6.1 | 6.1 | 6 | 6.1 | 6.1 | 6.1 | 6.1 | 6.1
AVERAGE INTAKE MANIFOLD TEMP. (DEG C) | 66 | 66 | 66 | 66 | 66 | 66 | 66 | 66 | 66 | 66 | 66 | 66 | 66 | 66 | 66 | 66 | 66 | 66 | 66 | 66 | 66 | 66 | 66 | 66 | 66 | 67 | 67 | 66
STAGE 1 AVG COOLANT OUT TEMP. (DEG C) | 66 | 66 | 66 | 66 | 66 | 66 | 66 | 66 | 66 | 66 | 66 | 66 | 66 | 66 | 66 | 66 | 66 | 66 | 66 | 66 | 66 | 66 | 66 | 66 | 66 | 66 | 66 | 66
STAGE 2 AVG COOLANT OUT TEMP. (DEG C) | 85 | 85 | 85 | 85 | 85 | 85 | 85 | 85 | 85 | 85 | 85 | 85 | 85 | 85 | 85 | 85 | 85 | 85 | 85 | 85 | 85 | 85 | 85 | 85 | 85 | 85 | 85 | 85
AVERAGE FUEL IN TEMP. (DEG C) | 40 | 40 | 40 | 40 | 40 | 40 | 40 | 40 | 40 | 40 | 40 | 40 | 40 | 40 | 40 | 40 | 40 | 40 | 40 | 40 | 40 | 41 | 40 | 40 | 40 | 40 | 40 | 40
STAGE 1 AVG OIL GALLERY TEMP. (DEG C) | 88 | 88 | 88 | 88 | 88 | 88 | 88 | 88 | 88 | 88 | 88 | 88 | 88 | 88 | 88 | 88 | 88 | 88 | 88 | 88 | 88 | 88 | 88 | 88 | 88 | 88 | 88 | 88
STAGE 2 AVG OIL GALLERY TEMP. (DEG C) | 113 | 113 | 113 | 113 | 113 | 113 | 113 | 113 | 113 | 113 | 113 | 113 | 113 | 113 | 113 | 113 | 113 | 113 | 113 | 113 | 112 | 113 | 113 | 113 | 113 | 113 | 113 | 113
AVERAGE INTAKE AIR TEMP. (DEG C) | 25 | 25 | 25 | 25 | 25 | 25 | 25 | 25 | 25 | 25 | 25 | 25 | 25 | 25 | 25 | 25 | 25 | 25 | 25 | 25 | 25 | 25 | 25 | 25 | 25 | 25 | 25 | 25
AVERAGE INLET AIR RESTRICTION (kPa) | 3.7 | 3.7 | 3.7 | 3.7 | 3.7 | 3.7 | 3.7 | 3.6 | 3.74 | 3.76 | 3.74 | 3.73 | 3.75 | 3.75 | 3.75 | 3.75 | 3.75 | 3.75 | 3.75 | 3.75 | 4 | 3.74 | 4 | 3.74 | 4 | 3.74 | 4 | 3.7
STAGE 1 AVG. INTAKE MANIFOLD PRESSURE (kPa) | 173 | 182 | 180 | 185 | 175 | 175 | 172 | 180 | 175 | 174 | 166 | 165 | 171 | 174 | 179 | 178 | 178 | 177 | 178 | 183 | 182 | 184 | 185 | 182 | 179 | 180 | 179 | 180
STAGE 2 AVG. INTAKE MANIFOLD PRESSURE (kPa) | 224 | 237 | 230 | 235 | 224 | 230 | 228 | 230 | 224 | 207 | 217 | 213 | 226 | 232 | 232 | 234 | 226 | 225 | 228 | 235 | 223 | 227 | 227 | 229 | 231 | 228 | 230 | 227
AVERAGE EXHAUST PRESSURE (kPa) | 3 | 3 | 3 | 2.9 | 3.1 | 3.1 | 3.1 | 3.1 | 3.1 | 3.1 | 3.1 | 3.1 | 3.1 | 3.1 | 3.1 | 3.1 | 3.1 | 3.1 | 3.1 | 3.1 | 3.1 | 3.1 | 3.1 | 3.1 | 3.1 | 3.1 | 3.1 | 3.1
AVERAGE CRANKCASE PRESSURE (kPa) | 0.5 | 0.5 | 0.45 | 0.47 | 0.53 | 0.55 | 0.47 | 0.45 | 0.58 | 0.49 | 0.53 | 0.54 | 0.51 | 0.5 | 0.51 | 0.5 | 0.51 | 0.53 | 0.51 | 0.51 | 0.63 | 0.63 | 0.55 | 0.5 | 0.52 | 0.45 | 0.51 | 0.55
STAGE 1 AVG ENGINE POWER (kW) | 242.6 | 243.7 | 244.1 | 244.7 | 249.2 | 250.3 | 249.2 | 244.1 | 234.6 | 231.2 | 227.2 | 230.5 | 240.6 | 237.8 | 238.7 | 238.2 | 245.5 | 246.4 | 242.9 | 246.8 | 244 | 243 | 242.6 | 245.1 | 248.6 | 246.6 | 243.2 | 244.4
STAGE 1 AVG LOAD (Nm) | 1306 | 1293 | 1295 | 1298 | 1322 | 1328 | 1322 | 1295 | 1245 | 1227 | 1205 | 1223 | 1276 | 1262 | 1266 | 1264 | 1305 | 1309 | 1291 | 1311 | 1294 | 1289 | 1287 | 1301 | 1320 | 1308 | 1291 | 1297
STAGE 1 AVG PRE-TURBO TEMP. - FRONT (DEG C) | 618 | 608 | 607 | 603 | 632 | 628 | 631 | 622 | 613 | 631 | 619 | 635 | 619 | 623 | 617 | 621 | 614 | 611 | 617 | 611 | 619 | 623 | 614 | 603 | 611 | 589 | 610 | 606
STAGE 1 AVG PRE-TURBO TEMP. - REAR (DEG C) | 602 | 611 | 608 | 602 | 598 | 611 | 606 | 593 | 608 | 606 | 617 | 608 | 613 | 616 | 602 | 609 | 596 | 598 | 601 | 603 | 603 | 611 | 602 | 616 | 584 | 586 | 587 | 580
STAGE 1 AVG TAILPIPE TEMP (DEG C) | 441 | 437 | 435 | 426 | 441 | 443 | 448 | 435 | 437 | 439 | 442 | 443 | 451 | 453 | 445 | 450 | 434 | 435 | 438 | 433 | 450 | 453 | 450 | 448 | 436 | 437 | 435 | 433
STAGE 1 AVG OIL SUMP TEMP. (DEG C) | 98 | 98 | 98 | 97 | 98 | 97 | 96 | 97 | 97 | 98 | 97 | 98 | 99 | 98 | 99 | 99 | 96 | 96 | 96 | 97 | 97 | 97 | 97 | 103 | 91 | 96 | 97 | 98
STAGE 1 AVG EGR PRE-VENTURI TEMP (DEG C) | 233 | 234 | 229 | 227 | 243 | 244 | 154 | 225 | 226 | 250 | 263 | 229 | 164 | 239 | 234 | 234 | 210 | 212 | 217 | 209 | 213 | 211 | 247 | 234 | 236 | 239 | 242 | 232
STAGE 1 AVG. BLOWBY (L/min) | 92 | 82 | 76.7 | 100.1 | 109.5 | 96.4 | 123.6 | 88.6 | 135.8 | 124 | 132.1 | 120.1 | 81 | 83.2 | 97.5 | 75 | 106 | 91 | 98.1 | 103.5 | 56.6 | 72.9 | 12.7 | 2.8 | 63.5 | 59.2 | 68.6 | 70.4
STAGE 1 AVG INLET AIR DEW POINT TEMP. (DEG C) | 11 | 15 | 99 | 98 | 16 | 98 | 99 | 22 | 16 | 9 | 22 | 21 | -2 | 2 | 3 | 8 | 2 | 21 | 21 | 13 | 9 | 14 | 14 | 17 | 6 | 15 | 13 | 14
STAGE 1 AVG HUMIDITY (g/kg) | 6.8 | 9.9 | 5.5 | 10.4 | 8.8 | 6.8 | 11.2 | 14.3 | 11.1 | 7.4 | 17 | 16.2 | 3.6 | 4.5 | 4.9 | 6.8 | 4.5 | 16.1 | 15.4 | 9.6 | 7.4 | 10.5 | 10.7 | 12.9 | 6 | 11.1 | 9.7 | 10.5
STAGE 1 AVG. OIL GALLERY PRESSURE (kPa) | 409 | 409 | 393 | 393 | 402 | 398 | 408 | 402 | 432 | 426 | 418 | 407 | 448 | 465 | 462 | 445 | 414 | 393 | 414 | 398 | 387 | 387 | 391 | 369 | 441 | 441 | 441 | 487
STAGE 1 AVG. OIL COOLER DELTA P (kPa) | 35 | 36 | 39 | 36 | 34 | 35 | 36 | 35 | 45 | 34 | 36 | 36 | 59 | 62 | 56 | 59 | . | . | . | . | . | . | . | 33 | . | . | . | 28
STAGE 2 AVG ENGINE POWER (kW) | 323.9 | 323.3 | 322.5 | 322.7 | 320.6 | 324.6 | 325.9 | 324.3 | 318 | 301 | 307.6 | 308.6 | 315.1 | 313.9 | 314 | 314.2 | 318.6 | 320.6 | 318.3 | 320 | 315.1 | 314.2 | 315 | 318.7 | 324 | 322.4 | 323 | 321.2
STAGE 2 AVG LOAD (Nm) | 2577 | 2573 | 2566 | 2568 | 2551 | 2583 | 2593 | 2581 | 2530 | 2396 | 2448 | 2456 | 2508 | 2499 | 2499 | 2501 | 2539 | 2555 | 2536 | 2550 | 2508 | 2501 | 2507 | 2536 | 2578 | 2565 | 2570 | 2556
STAGE 2 AVG PRE-TURBO TEMP. - FRONT (DEG C) | 674 | 666 | 673 | 672 | 715 | 682 | 684 | 677 | 674 | 701 | 686 | 692 | 689 | 682 | 689 | 687 | 676 | 675 | 678 | 673 | 683 | 684 | 687 | 720 | 547 | 653 | 667 | 652
STAGE 2 AVG PRE-TURBO TEMP. - REAR (DEG C) | 661 | 670 | 677 | 666 | 641 | 667 | 662 | 657 | 639 | 655 | 661 | 643 | 658 | 653 | 650 | 647 | 666 | 667 | 671 | 664 | 671 | 678 | 682 | 676 | 642 | 625 | 646 | 652
STAGE 2 AVG TAILPIPE TEMP (DEG C) | 493 | 490 | 498 | 489 | 501 | 498 | 501 | 492 | 498 | 504 | 499 | 490 | 505 | 501 | 503 | 502 | 498 | 500 | 496 | 493 | 518 | 516 | 518 | 505 | 497 | 496 | 518 | 497
STAGE 2 AVG OIL SUMP TEMP. (DEG C) | 124 | 125 | 125 | 125 | 125 | 124 | 123 | 124 | 125 | 124 | 124 | 126 | 123 | 124 | 124 | 124 | 123 | 121 | 120 | 122 | 123 | 123 | 124 | 129 | 117 | 123 | 124 | 125
STAGE 2 AVG EGR PRE-VENTURI TEMP (DEG C) | 100 | 101 | 97 | 99 | 102 | 98 | 98 | 97 | 103 | 196 | 109 | 102 | 169 | 108 | 105 | 109 | 103 | 101 | 113 | 120 | 88 | 92 | 86 | 97 | 105 | 107 | 103 | 97
STAGE 2 AVG. BLOWBY (L/min) | 147.9 | 139 | 121.7 | 156.3 | 151.5 | 141 | 153.7 | 130.5 | 218 | 169.3 | 198.3 | 189.5 | 111.1 | 109.1 | 130 | 94.8 | 156 | 141.4 | 132.4 | 147.6 | 106.4 | 108.8 | 31.3 | 30.9 | 91.6 | 81.1 | 83.5 | 87.1
STAGE 2 AVG INLET AIR DEW POINT TEMP. (DEG C) | 9 | 14 | 99 | 99 | 14 | 98 | 99 | 21 | 16 | 7 | 23 | 23 | 1 | 14 | 4 | 15 | 21 | 4 | 24 | 17 | 8 | 12 | 14 | 15 | 9 | 12 | 15 | 16
STAGE 2 AVG HUMIDITY (g/kg) | 5.9 | 8.2 | 7.2 | 11.1 | 7.8 | 11.8 | 9.9 | 13 | 11.2 | 6.6 | 17.9 | 17.5 | 4.2 | 10 | 5.3 | 11 | 15.9 | 6.9 | 18.5 | 12.1 | 6.9 | 9.3 | 10.6 | 11.2 | 7.3 | 9.1 | 11 | 12.2
STAGE 2 AVG. OIL GALLERY PRESSURE (kPa) | 200 | 200 | 175 | 177 | 183 | 174 | 172 | 171 | 210 | 187 | 205 | 190 | 217 | 226 | 225 | 217 | 203 | 173 | 188 | 193 | 156 | 195 | 178 | 177 | 213 | 200 | 203 | 227
STAGE 2 AVG. OIL COOLER DELTA P (kPa) | 19 | 23 | 21 | 18 | 15 | 14 | 15 | 14 | 33 | 24 | 24 | 24 | 21 | 22 | 20 | 19 | . | . | . | . | 22 | 28 | 21 | 29 | 21 | 25 | 22 | 22
NUMBER OF SHUTDOWNS | 4 | 3 | 2 | 4 | 23 | 4 | 6 | 4 | 9 | 9 | 4 | 2 | 6 | 2 | 4 | 2 | 3 | 7 | 0 | 5 | 9 | 6 | 4 | 12 | 14 | 5 | 4 | 6
TOTAL DOWNTIME | 12:10 | 5:45 | 2:11 | 11:59 | 125:48 | 14:55 | 25:05 | 7:20 | 127:38 | 115:36 | 38:01 | 8:39 | 13:23 | 1:56 | 98:25 | 36:53 | 45:25 | 60:34 | 0:00 | 49:43 | 58:59 | 22:23 | 39:51 | 64:41 | 55:12 | 37:24 | 9:14 | 162:09
CO2 INTAKE STAGE 1 | 1.48 | 1.55 | 1.59 | 1.36 | 1.46 | 1.39 | 1.51 | 1.40 | 1.63 | 1.57 | 1.41 | 1.54 | 1.56 | 1.71 | 1.7 | 1.71 | 1.47 | 1.47 | 1.46 | 1.52 | 1.28 | 1.20 | 1.33 | 1.37 | 1.41 | 1.42 | 1.41 | 1.42
CO2 EXHAUST STAGE 1 | 9.07 | 9.09 | 9.36 | 8.97 | 9.17 | 9.17 | 9.32 | 8.97 | 8.8 | 9.0 | 8.80 | 8.62 | 9.16 | 10.96 | 11.26 | 11.17 | 9.2 | 9.05 | 9.35 | 9.39 | 9.01 | 8.84 | 8.99 | 8.35 | 9.02 | 8.99 | 8.39 | 8.93
CO2 INTAKE STAGE 2 | 0.26 | 0.24 | 0.15 | 0.27 | 0.17 | 0.12 | 0.16 | 0.11 | 0.19 | 0.25 | 0.28 | 0.19 | 0.67 | 0.72 | 0.67 | 0.69 | 0.22 | 0.23 | 0.25 | 0.28 | 0.12 | 0.053 | 0.06 | 0.08 | 0.28 | 0.19 | 0.15 | 0.08
CO2 EXHAUST STAGE 2 | 10.74 | 10.6 | 10.65 | 10.62 | 10.93 | 10.66 | 10.79 | 10.61 | 10.5 | 10.1 | 10.21 | 9.60 | 11.1 | 13.1 | 12.87 | 12.86 | 10.82 | 10.33 | 11.03 | 10.98 | 10.44 | 10.27 | 10.31 | 10.38 | 10.48 | 10.40 | 10.26 | 10.41
EGR STAGE 1 | 17.17 | 17.91 | 17.85 | 15.87 | 16.59 | 15.91 | 17.00 | 16.35 | 19.46 | 18.35 | 16.81 | 18.71 | 17.9 | 16.6 | 16.2 | 16.36 | 16.03 | 16.24 | 15.62 | 16.13 | 14.92 | 14.21 | 15.51 | 17.04 | 16.37 | 16.58 | 17.55 | 16.69
EGR STAGE 2 | 2.29 | 2.16 | 1.42 | 2.39 | 1.57 | 1.16 | 1.23 | 1.05 | 1.68 | 2.39 | 2.68 | 1.82 | 6.3 | 5.8 | 5.5 | 5.69 | 2 | 2.25 | 2.25 | 2.52 | 0.86 | 0.19 | 0.30 | 0.47 | 2.58 | 1.68 | 1.22 | 0.48
VENTURI BYPASS VOLTAGE STAGE 1 | 0.82 | 0.922 | 0.86 | 0.99 | 1.016 | 1.04 | 1.00 | 1.19 | 1.06 | 1.11 | 1.01 | 1.01 | 0.78 | 0.65 | 0.97 | 0.93 | 1.26 | 1.42 | 1.20 | 1.18 | 1.45 | 1.57 | 1.52 | 1.11 | 1.19 | 1.27 | 1.27 | 1.34
VENTURI BYPASS VOLTAGE STAGE 2 | 1.05 | 1.014 | 1.169 | 1.01 | 1.208 | 1.3 | 1.20 | 1.28 | 1.33 | 1.26 | 1.25 | 1.29 | 0.87 | 0.71 | 1 | 0.98 | 1.45 | 1.44 | 1.28 | 1.25 | 1.73 | 1.83 | 1.84 | 1.36 | 1.43 | 1.38 | 1.55 | 1.70
AVG. O2 LEVEL, OLD SENSOR, STAGE 1 | NA | NA | NA | NA | NA | NA | NA | NA | NA | NA | NA | NA | 7.71 | 7.64 | 7.88 | 7.75 | NA | NA | NA | NA | NA | NA | NA | NA | NA | NA | NA | NA
AVG. O2 LEVEL, OLD SENSOR, STAGE 2 | NA | NA | NA | NA | NA | NA | NA | NA | NA | NA | NA | NA | 6 | 5.95 | 6 | 5.98 | NA | NA | NA | NA | NA | NA | NA | NA | NA | NA | NA | NA
AVG. EGR COOLER DELTA T, STAGE 1 | 377 | 375.5 | 378.5 | 375.5 | 372 | 375.5 | 464.5 | 382.5 | 384.5 | 368.5 | 355 | 392.5 | 452 | 380.5 | 375.5 | 381 | 395 | 392.5 | 392 | 398 | 398 | 406 | 361 | 375.5 | 361.5 | 348.5 | 356.5 | 361
AVG. EGR COOLER DELTA T, STAGE 2 | 567.5 | 567 | 578 | 570 | 576 | 576.5 | 575 | 570 | 553.5 | 482 | 564.5 | 565.5 | 504.5 | 559.5 | 564.5 | 558 | 568 | 570 | 561.5 | 548.5 | 589 | 589 | 598.5 | 601 | 489.5 | 532 | 553.5 | 555
STAGE 2 NOX | NA | NA | NA | 1226 | NA | NA | NA | NA | NA | NA | NA | NA | NA | NA | NA | NA | NA | NA | 1415 | 1368 | NA | NA | NA | NA | NA | NA | NA | NA
SOT TIMING | 1.2 | 1.2 | 1.2 | 1.2 | 1.2 | 1.2 | 1.20 | 1.20 | 0.9 | 0.9 | 1.6 | 0.3 | 1.8 | 2.1 | 1.8 | 1.80 | 2 | 1.2 | 1.20 | 1.2 | 2.7 | 1.5 | 1.50 | 1.8 | 2.1 | 2.40 | 1.20 | 2.10
TIMING CHANGE AT XXX HOURS | 45:00 | NA | NA | NA | 58:00 | 34:00 | 62:00 | NA | 43:48 | 37:00 | 46:00 | 29:30 | 51:40 | 52:00 | 48:00 | NA | 25:00 | 25:00 | 25:00 | 25:00 | 29:00 | 53:36 | 52:00 | 55:00 | 43:00 | 55 | 20:00 | 63:00
2ND TIMING SETTING | 3 | NA | NA | NA | 6 | 6 | 6.00 | NA | 1.8 | 1.8 | 6.0 | 3.0 | 3.3 | 1.5 | 3 | NA | 1.5 | 1.8 | 0.90 | 1.5 | 1.8 | 2.1 | 2.10 | 2.4 | 3.6 | 1.50 | 2.10 | 1.20
TIMING CHANGE AT XXX HOURS | NA | NA | NA | NA | NA | 60:00 | NA | NA | NA | NA | 71:00 | 60:00 | NA | NA | NA | NA | 50:00 | 50:00 | 50:00 | 50 | 53:00 | NA | NA | NA | NA | NA | NA | NA
3RD TIMING SETTING | NA | NA | NA | NA | NA | 1.2 | NA | NA | NA | NA | 0.3 | 0.3 | NA | NA | NA | NA | 0.3 | 1.2 | 0.60 | 1.2 | 0.9 | NA | NA | NA | NA | NA | NA | NA
TIMING CHANGE AT XXX HOURS | NA | NA | NA | NA | NA | NA | NA | NA | NA | NA | NA | NA | NA | NA | NA | NA | NA | 62:30 | NA | NA | NA | NA | NA | NA | NA | NA | NA | NA
4TH TIMING SETTING | NA | NA | NA | NA | NA | NA | NA | NA | NA | NA | NA | NA | NA | NA | NA | NA | NA | 0.6 | NA | NA | NA | NA | NA | NA | NA | NA | NA | NA
AVERAGE UNWEIGHTED PISTON DEPOSITS | 165.7 | 158.6 | 150.45 | 173.3333 | 183.6333 | 141.2333 | 167.3667 | 159.6833 | 203.75 | 177.7667 | 211.25 | 196.0833 | 186.45 | 138.5 | 149.9333 | 129.7333 | 203 | 186.2 | 152.8167 | 158.7 | 203.3667 | 194.5167 | 176.2167 | #DIV/0! | 161.4833 | 159.6 | 164.3833 | 169.0833
AVERAGE WEIGHTED PISTON DEPOSITS | 642.8167 | 566.75 | 485.6667 | 620.6 | 797.7667 | 439 | 589.3333 | 558.2167 | 870.9167 | 648.7333 | 596.65 | 721.2 | 692.05 | 480.3167 | 627.7 | 486.5667 | 739.4667 | 675.7 | 527.3333 | 569.55 | 788.5 | 974.4 | 646.45 | #DIV/0! | 608.7667 | 577.6167 | 561.9 | 664.25
AVERAGE TOP GROOVE CARBON | 50.625 | 47.7083 | 44.2917 | 62.125 | 49.5833 | 40.4583 | 54.2917 | 47.625 | 57.0417 | 59.7083 | 58.25 | 50.0833 | 44.8333 | 46.7083 | 51.0417 | 41 | 62.7083 | 65.0417 | 53.9583 | 52.625 | 60.0833 | 61.25 | 59.125 | #DIV/0! | 49.5833 | 55.7083 | 66.5417 | 54.5417
AVERAGE TOP LAND CARBON | 29.4583 | 38.625 | 33.75 | 37.9583 | 30.9167 | 32.625 | 36 | 37.625 | 34.75 | 34.4583 | 42 | 35.0833 | 24.4167 | 25 | 26.625 | 23.25 | 49.0833 | 29.25 | 27.9583 | 27.6667 | 40.75 | 34.5 | 33.2083 | #DIV/0! | 39.125 | 25.0833 | 31.2917 | 33.4167
AVERAGE TOP LAND FLAKED CARBON | 0 | 0 | 0 | 0.33333 | 0 | 0 | 0 | 0 | 0 | 0 | 0 | 0 | 0 | 0 | 0 | 0 | 0 | 0 | 0 | 0 | 0.5 | 0 | 0.5 | #DIV/0! | 0 | 2 | 0 | 0
AVERAGE UNDERCROWN DEPOSITS | 7 | 6.435 | 7.125 | 7.275 | 8.6417 | 5.65 | 7.0667 | 7.5 | 10.4367 | 9.31 | 19.0217 | 16.1267 | 25 | 5.6 | 5.3483 | 5.7267 | 13.3833 | 15.7833 | 8.7333 | 9.8333 | 19.4717 | 5.4483 | 9.1067 | #DIV/0! | 6.7333 | 10.2433 | 6.1967 | 8.7033
UNWEIGHTED PISTON DEPOSITS, PISTON 1 | 174.8 | 194.4 | 170 | 185.5 | 204.9 | 160.3 | 173.9 | 164.7 | 207 | 182.2 | 220 | 205.5 | 179.8 | 139 | 173.5 | 139.5 | 178.3 | 195 | 152.1 | 138 | 213 | 211.1 | 169.5 | . | 199.7 | 167.2 | 200.7 | 203.4
UNWEIGHTED PISTON DEPOSITS, PISTON 2 | 152.8 | 162.5 | 169.4 | 208.6 | 198.5 | 134.6 | 153.6 | 164 | 188.5 | 196 | 243.7 | 225.9 | 183.1 | 140.7 | 150.6 | 124.8 | 185.9 | 210.6 | 141.7 | 194.7 | 197.9 | 196.3 | 189.4 | . | 136.5 | 187.1 | 158.3 | 172.2
UNWEIGHTED PISTON DEPOSITS, PISTON 3 | 181.7 | 145.2 | 126.8 | 153.6 | 168.7 | 134 | 172.9 | 158.7 | 206 | 179.6 | 176.1 | 221.1 | 190.7 | 139.9 | 154.9 | 138.6 | 189.1 | 176.1 | 146.6 | 162 | 191.6 | 168.6 | 165.7 | . | 148.7 | 151.5 | 159.2 | 183.4
UNWEIGHTED PISTON DEPOSITS, PISTON 4 | 165.6 | 139 | 124.4 | 158 | 161.6 | 121.2 | 153.6 | 161.6 | 200.4 | 175.3 | 208.5 | 195.1 | 169.8 | 128.2 | 130 | 113.3 | 213.6 | 178.6 | 154.5 | 155.6 | 219.9 | 178.8 | 166.5 | . | 139.8 | 129.3 | 153.8 | 148
UNWEIGHTED PISTON DEPOSITS, PISTON 5 | 164 | 159.9 | 147.6 | 142.8 | 159 | 138.9 | 175.1 | 155 | 190.8 | 156.4 | 189 | 150.6 | 199.6 | 142 | 140.6 | 134.9 | 225 | 156.9 | 169.9 | 149.9 | 206.9 | 219.7 | 200.1 | . | 172.8 | 166 | 163.9 | 133.2
UNWEIGHTED PISTON DEPOSITS, PISTON 6 | 155.3 | 150.6 | 164.5 | 191.5 | 209.1 | 158.4 | 175.1 | 154.1 | 229.8 | 177.1 | 230.2 | 178.3 | 195.7 | 141.2 | 150 | 127.3 | 226.1 | 200 | 152.1 | 152 | 190.9 | 192.6 | 166.1 | . | 171.4 | 156.5 | 150.4 | 174.3
WEIGHTED PISTON DEPOSITS, PISTON 1 | 723.5 | 884 | 570.4 | 795.1 | 1071.3 | 505.9 | 897.9 | 558.2 | 1177.8 | 685.5 | 596 | 650.4 | 853.1 | 513 | 788.3 | 649.2 | 730.1 | 721.1 | 463.2 | 494.4 | 843.8 | 1023.7 | 701.4 | . | 880.2 | 732.3 | 764.4 | 952.6
WEIGHTED PISTON DEPOSITS, PISTON 2 | 617 | 526.4 | 604.2 | 768.5 | 954.4 | 451.4 | 512.6 | 650.3 | 645.4 | 730.4 | 788.3 | 903.6 | 622 | 507.6 | 574.5 | 519.5 | 866 | 858.3 | 432.9 | 725 | 772.4 | 1024 | 559.3 | . | 419.6 | 685.7 | 558.5 | 793.1
WEIGHTED PISTON DEPOSITS, PISTON 3 | 808.2 | 447 | 388.4 | 576.3 | 829.2 | 396.2 | 612.4 | 548.4 | 786 | 697.8 | 495.3 | 960.3 | 691.3 | 430.3 | 611 | 562.5 | 611.5 | 656.4 | 550.7 | 559.5 | 730.3 | 930.9 | 684.1 | . | 597.3 | 550.3 | 564.4 | 690.1
WEIGHTED PISTON DEPOSITS, PISTON 4 | 543.5 | 420.4 | 388.4 | 490.3 | 458.6 | 378.2 | 493 | 468.7 | 784 | 708 | 594.1 | 677.7 | 620.8 | 437.6 | 687.3 | 357.1 | 735.8 | 596.2 | 640.3 | 548.5 | 925.7 | 904.6 | 551.3 | . | 434.9 | 463.4 | 526.5 | 465
WEIGHTED PISTON DEPOSITS, PISTON 5 | 604.5 | 609.5 | 451.3 | 551.5 | 503.2 | 413.5 | 521.9 | 583.3 | 732 | 451.6 | 526.2 | 412.2 | 748.4 | 492 | 564.9 | 408.4 | 604.4 | 594.8 | 537.7 | 594 | 769.1 | 1048.1 | 740.5 | . | 671.3 | 508 | 517.6 | 420.7
WEIGHTED PISTON DEPOSITS, PISTON 6 | 560.2 | 513.2 | 511.3 | 541.9 | 969.9 | 488.8 | 498.2 | 540.4 | 1100.3 | 619.1 | 580 | 723 | 616.7 | 501.4 | 540.2 | 422.7 | 889 | 627.4 | 539.2 | 495.9 | 689.7 | 915.1 | 642.1 | . | 649.3 | 526 | 440 | 664
TOP GROOVE CARBON, PISTON 1 | 60 | 63.25 | 63.25 | 67.5 | 52.5 | 49 | 46 | 51.75 | 52 | 67.5 | 62.25 | 58 | 35 | 42.25 | 60.25 | 35 | 39 | 69.5 | 59.75 | 35.25 | 65 | 64.75 | 44.5 | . | 36.75 | 41.25 | 64.75 | 47.25
TOP GROOVE CARBON, PISTON 2 | 44 | 50.5 | 49.75 | 76.5 | 55 | 33.75 | 50.25 | 48.25 | 56 | 64 | 73.5 | 48 | 49.25 | 47 | 51.5 | 31.75 | 62 | 72.5 | 50.25 | 61.75 | 61.25 | 59.5 | 71.75 | . | 47 | 70.25 | 59.5 | 61.5
TOP GROOVE CARBON, PISTON 3 | 52.5 | 42.5 | 34 | 52.25 | 46 | 38.75 | 53.75 | 44.5 | 64.75 | 54 | 41.25 | 43.75 | 28.75 | 47.75 | 54.5 | 45.75 | 56.25 | 63 | 42 | 50.25 | 51.5 | 39.25 | 43.75 | . | 41.5 | 50.75 | 66.25 | 57.25
TOP GROOVE CARBON, PISTON 4 | 52.5 | 43.5 | 28.25 | 52.75 | 48 | 31 | 62.5 | 45.25 | 53.25 | 56.75 | 64 | 47.5 | 42.25 | 43.75 | 36.25 | 33.5 | 63.5 | 58.75 | 52.75 | 62.5 | 61.25 | 57.5 | 62 | . | 42.75 | 43 | 60 | 52.75
TOP GROOVE CARBON, PISTON 5 | 45 | 44.75 | 50 | 49 | 43 | 38.75 | 58.25 | 47.5 | 47 | 60 | 41.5 | 48.75 | 50.25 | 50.25 | 41.75 | 56.5 | 78 | 44.5 | 61.5 | 49 | 62.75 | 82 | 75 | . | 67 | 70.5 | 83.5 | 48
TOP GROOVE CARBON, PISTON 6 | 49.75 | 41.75 | 40.5 | 74.75 | 53 | 51.5 | 55 | 48.5 | 69.25 | 56 | 67 | 54.5 | 63.5 | 49.25 | 62 | 43.5 | 77.5 | 82 | 57.5 | 57 | 58.75 | 64.5 | 57.75 | . | 62.5 | 58.5 | 65.25 | 60.5
TOP LAND CARBON, PISTON 1 | 29.5 | 44.5 | 33.25 | 37.25 | 31.25 | 34 | 28.75 | 37.5 | 36.5 | 44.75 | 44 | 40.5 | 21.75 | 26.25 | 23.5 | 24.5 | 40.5 | 31.75 | 27 | 26.75 | 44.75 | 40 | 33 | . | 32.75 | 18 | 25 | 24.5
TOP LAND CARBON, PISTON 2 | 26.75 | 35.25 | 33.75 | 45.5 | 36.5 | 29.25 | 28 | 21.25 | 36.25 | 27.25 | 36.75 | 36.75 | 21.75 | 23.75 | 23 | 19.5 | 37 | 31 | 24 | 28 | 45.25 | 35 | 35.5 | . | 35.5 | 30.5 | 28.75 | 33
TOP LAND CARBON, PISTON 3 | 34.5 | 34.5 | 28 | 32.75 | 26 | 35.5 | 37 | 40 | 28.75 | 28.75 | 38.25 | 31.75 | 19.5 | 25.25 | 30.5 | 19.75 | 45.25 | 27.25 | 33.25 | 36.5 | 37.25 | 28.25 | 29.75 | . | 35.5 | 21.25 | 30.75 | 40.5
TOP LAND CARBON, PISTON 4 | 28 | 42.25 | 37.75 | 40.25 | 40.25 | 27.25 | 34 | 51.25 | 38 | 32.75 | 45.5 | 27 | 23.25 | 21.5 | 24.5 | 23.5 | 56.25 | 28.75 | 24 | 25 | 44.75 | 30.5 | 30.5 | . | 42.5 | 25.5 | 34.25 | 32.25
TOP LAND CARBON, PISTON 5 | 32.5 | 41 | 37 | 26.25 | 26.5 | 35.25 | 48.25 | 33.5 | 36.5 | 40 | 37.5 | 35.75 | 32.75 | 28.5 | 28.5 | 23.25 | 62.5 | 25.75 | 33.25 | 24.75 | 30.25 | 37.75 | 36.25 | . | 40 | 28 | 26.25 | 28
TOP LAND CARBON, PISTON 6 | 25.5 | 34.25 | 32.75 | 45.75 | 25 | 34.5 | 40 | 42.25 | 32.5 | 33.25 | 50 | 38.75 | 27.5 | 24.75 | 29.75 | 29 | 53 | 31 | 26.25 | 25 | 42.25 | 35.5 | 34.25 | . | 48.5 | 27.25 | 42.75 | 42.25
TOP LAND FLAKED CARBON, PISTON 1 | 0 | 0 | 0 | 0 | 0 | 0 | 0 | 0 | 0 | 0 | 0 | 0 | 0 | 0 | 0 | 0 | 0 | 0 | 0 | 0 | 2 | 0 | 0 | . | 0 | 0 | 0 | 0
TOP LAND FLAKED CARBON, PISTON 2 | 0 | 0 | 0 | 0 | 0 | 0 | 0 | 0 | 0 | 0 | 0 | 0 | 0 | 0 | 0 | 0 | 0 | 0 | 0 | 0 | 1 | 0 | 0 | . | 0 | 3 | 0 | 0
TOP LAND FLAKED CARBON, PISTON 3 | 0 | 0 | 0 | 0 | 0 | 0 | 0 | 0 | 0 | 0 | 0 | 0 | 0 | 0 | 0 | 0 | 0 | 0 | 0 | 0 | 0 | 0 | 0 | . | 0 | 0 | 0 | 0
TOP LAND FLAKED CARBON, PISTON 4 | 0 | 0 | 0 | 0 | 0 | 0 | 0 | 0 | 0 | 0 | 0 | 0 | 0 | 0 | 0 | 0 | 0 | 0 | 0 | 0 | 0 | 0 | 0 | . | 0 | 2 | 0 | 0
TOP LAND FLAKED CARBON, PISTON 5 | 0 | 0 | 0 | 0 | 0 | 0 | 0 | 0 | 0 | 0 | 0 | 0 | 0 | 0 | 0 | 0 | 0 | 0 | 0 | 0 | 0 | 0 | 3 | . | 0 | 3 | 0 | 0
TOP LAND FLAKED CARBON, PISTON 6 | 0 | 0 | 0 | 2 | 0 | 0 | 0 | 0 | 0 | 0 | 0 | 0 | 0 | 0 | 0 | 0 | 0 | 0 | 0 | 0 | 0 | 0 | 0 | . | 0 | 4 | 0 | 0
UNDER CROWN DEPOSITS, PISTON 1 | 6.9 | 6.75 | 7.5 | 7.2 | 7.5 | 4.5 | 6.3 | 7.5 | 7.06 | 7.17 | 23.25 | 16.25 | 25 | 5.7 | 4.8 | 5.86 | 14.75 | 16.8 | 7.5 | 7.5 | 13.6 | 4.8 | 9.37 | . | 15.8 | 17.26 | 7.05 | 21.05
UNDER CROWN DEPOSITS, PISTON 2 | 7.2 | 5.4 | 6.75 | 7.2 | 7.5 | 5.55 | 7.5 | 7.5 | 7.06 | 15.35 | 25 | 23.25 | 25 | 5.4 | 5.85 | 5.86 | 10.65 | 18.85 | 6 | 21.5 | 13.91 | 4.95 | 9.23 | . | 4.5 | 10.65 | 5.24 | 4.05
UNDER CROWN DEPOSITS, PISTON 3 | 7.2 | 6.9 | 7.2 | 7.05 | 7.5 | 5.55 | 6.9 | 7.5 | 10.7 | 14.48 | 16.25 | 21.5 | 25 | 5.4 | 5.25 | 6.14 | 10.65 | 12.75 | 6.6 | 7.5 | 22.23 | 5.1 | 9.67 | . | 5.4 | 12.7 | 6.91 | 7.47
UNDER CROWN DEPOSITS, PISTON 4 | 6.9 | 7.2 | 7.5 | 7.2 | 7.35 | 5.4 | 5.7 | 7.5 | 9.68 | 5.4 | 16.25 | 18 | 25 | 5.4 | 4.8 | 6.46 | 12.7 | 16.8 | 6 | 7.5 | 22.95 | 5.85 | 8.49 | . | 4.8 | 5.68 | 5.84 | 6.05
UNDER CROWN DEPOSITS, PISTON 5 | 7.06 | 7.05 | 6.9 | 7.5 | 11 | 6.3 | 8.5 | 7.5 | 14.06 | 5.25 | 19.75 | 9.1 | 25 | 6 | 5.85 | 5.7 | 12.7 | 16.8 | 16.8 | 7.5 | 23.97 | 6.74 | 9.53 | . | 5.1 | 6.25 | 6.3 | 6.95
UNDER CROWN DEPOSITS, PISTON 6 | 6.74 | 5.31 | 6.9 | 7.5 | 11 | 6.6 | 7.5 | 7.5 | 14.06 | 8.21 | 13.63 | 8.66 | 25 | 5.7 | 5.54 | 4.34 | 18.85 | 12.7 | 9.5 | 7.5 | 20.17 | 5.25 | 8.35 | . | 4.8 | 8.92 | 5.84 | 6.65
Average Oil Consumption 100 - 300 hrs, g/hr | 54.2 | 57.8 | 52.9 | 51.2 | 46.5 | 39.8 | 57.2 | 46.2 | 57.4 | 34.8 | 59.2 | 47.3 | 51.7 | 58.1 | 45.4 | 47.9 | 78.5 | 61.6 | 51.3 | 60.4 | 63.2 | 64.8 | 72.9 | 65.4 | 53.4 | 47.7 | 57 | 48.7