## Sheet1
CMIR | 55217 | 50192 | 55216 | 55721 | 55722 | 55723 | 44413 | 55204 | 55205 | 55213 | 55715 | 55711 | 55712 | 55728 | 56010 | 55716 | 56562 | 55713 | 55729 | 56726 | 55725 | 55718 | 55940
OIL | 820-2 | 820-2 | 820-2 | 820-2 | 820-2 | 820-2 | 820-2 | 820-2 | 820-2 | 820-2 | 820-2 | PC10B | PC10B | PC10B | PC10B | PC10B | PC10B | PC10E | PC10E | PC10E | PC10E | PC10E | PC10E
LAB | A | B | B | D | D | D | F | F | F | G | G | A | A | B | D | G | G | A | B | B | D | G | F
Hour
0 | 0 |  |  | 0 | 0 | 0 | N/A | 0 | 0 | 0 | 0 | 0 | 0 |  | 0 | 0 | 0 | 0 |  |  | 0 | 0 | 0
25 | 1.6 | 2.2 | 3.3 | 1.9323 | 1.9994 | 1.696 | N/A | 3.13 | 1.59 | 2.12 | 0.97 | 0.2 | 0.2 | 3.1 | 0.057553 | 3.41 | 1.74 | 1.2 | 4.5 | 3.3 | 1.5085 | 3.59 | 1.03
50 | 2.2 | 2.6 | 5.6 | 2.3714 | 2.4443 | 2.1142 | N/A | 4.36 | 2.57 | 3.26 | 3.24 | 1.2 | 1.8 | 4.6 | 1.9726 | 4.64 | 2.43 | 2.8 | 7.9 | 4.7 | 2.1303 | 5.23 | 2.23
75 | 3 | 3.3 | 6.3 | 3.0711 | 2.9902 | 2.7245 | N/A | 5.21 | 3.56 | 3.82 | 5.38 | 2 | 3.6 | 6.3 | 3.6322 | 6.56 | 3.96 | 3.6 | 8.4 | 5.6 | 2.9066 | 6.73 | 4.51
100 | 3.4 | 3.2 | 7.2 | 3.6487 | 3.4969 | 2.8603 | N/A | 6.2 | *** | 4.84 | 7.78 | 3.8 | 4.6 | 8.9 | 5.5318 | 6.13 | 5.39 | 4.2 | 9.5 | 6.2 | 3.631 | 7.37 | 4.22
125 | 6.4 | 11.6 | 11.8 | 5.2569 | 5.8601 | 8.3116 | N/A | 7.94 | 8.41 | 8.8 | 10.06 | 12 | 13.4 | 17.1 | 13.9177 | 13.65 | 14.61 | 11.4 | 13.3 | 12.9 | 10.6089 | 12.74 | 11.68
150 | 10.4 | 15.3 | 15.1 | 11.3697 | 10.2022 | 11.9346 | N/A | 10.77 | 11.74 | 12.54 | 13.94 | 17.4 | 19.6 | 21.2 | 18.8134 | 16.78 | 19.47 | 16.6 | 20.9 | 18.5 | 15.2278 | 11.86 | 15.99
175 | 13.2 | 18.8 | 13.1 | 13.6093 | 13.0852 | 13.9003 | N/A | 12.52 | 10.74 | 14.92 | 16.79 | 20.6 | 22 | 23.4 | 20.4803 | 20.51 | 22.52 | 19.2 | 23.3 | 21.6 | 18.3238 | 14.74 | 18.91
200 | 17 | 20.3 | 17.1 | 16.3346 | 15.724 | 16.5106 | N/A | 13.95 | 15.44 | 17.78 | 18.6 | 22.4 | 25.4 | 25.5 | 22.588 | 22.47 | 25.23 | 23.4 | 24.2 | 22.9 | 21.4911 | 17.7 | 22.29
225 | 17.6 | 24.2 | 18.3 | 17.654 | 16.5057 | 17.7909 | N/A | 16.15 | 16.65 | 19.22 | 19.76 | 24.8 | 26 | 28.3 | 24.6486 | 23.51 | 26.94 | 25.2 | 29.7 | 23.9 | 23.5712 | 19.04 | 23.7
250 | 20.4 | 25.6 | 21.1 | 21.0261 | 18.4227 | 20.5282 | N/A | 18.91 | 18.35 | 22.27 | 20.69 | 28.8 | 29.6 | 29.5 | 28.214 | 26.9 | 30.24 | 27.2 | 32 | 26.5 | 26.7521 | 33.04 | 27.92
275 | 20.4 | 27.8 | 22.6 | 22.0434 | 18.9645 | 21.2893 | N/A | 19.42 | 20.42 | 23.18 | 21.63 | 29 | 30.8 | 29.8 | 30.0198 | 29.64 | 32.2 | 28.6 | 32.4 | 27.1 | 27.8737 | 38.24 | 27.48
300 | 22.8 | 9 | 27.2 | 24.2541 | 21.1054 | 24.0853 | N/A | 22.31 | 25.04 | 26.79 | 23.68 | 34.2 | 32.4 | 35.8 | 33.5102 | 30.42 | 36.12 | 31.4 | 35.5 |  | 32.1352 | 37.25 | 33.78