## btaccept
Acceptance Bands *
95%
Test | Oil Code | Parameter | n | Mean | sR | Lower | Upper
D6417 | 52 | area % volatility loss | 18 | 6.97 | 0.31 | 6.4 | 7.6
| 55 | area % volatility loss | 18 | 11.68 | 0.51 | 10.7 | 12.7
| 58 | area % volatility loss | 18 | 5.61 | 0.3 | 5 | 6.2
D5800 | VOLC12 | LN(mass % evaporation loss) (mass % evaporation loss) | 24 | 2.6523 (14.2) | 0.0465 | Zi & Ei EWMA
New Oils | VOLD12 | LN(mass % evaporation loss) (mass % evaporation loss) | 27 | 2.5264 (12.5) | 0.0465 | Zi & Ei EWMA
2013-09-17 | VOLE12 | LN(mass % evaporation loss) (mass % evaporation loss) | 27 | 2.8175 (16.7) | 0.0465 | Zi & Ei EWMA
D5800QC | VOLD18 | mass % evaporation loss | 47 | 12.06 | 0.46 | 11.2 | 13
TEOST by
D6335 | 435-2 | Total Deposit wt. (mg) | 30 | 28.71 | 4.76 | 19.4 | 38
New Targets | 75-1 | Total Deposit wt. (mg) | 51 | 54.8 | 6.75 | 41.6 | 68
20211103
MTEOS by | 432 | Total Deposit wt. (mg) | 30 | 47.04 | 4.5 | 38.2 | 55.9
D7097 | 434 | Total Deposit wt. (mg) | 30 | 27.37 | 6.57 | 14.5 | 40.2 | TMC Supply Used Up! (may still be some at labs to use up)
New Targets | 434-3 | Total Deposit wt. (mg) | 8 | 28.39 | 6.46 | 15.7 | 41 | Replaces Oil 434
20191127
GI by | 58 (DISCRIM) | Gelation Index | 17 | ----- | ----- | ----- | <=7.2
D5133 | 62 | Gelation Index | 35 | 17 | 3.9 | 9.4 | 24.6 | TMC Supply Ued Up! (may still be some at labs to use up)
New LTMS | 1009 | Gelation Index | 16 | 7.3 | 0.68 | 6 | 8.6
20201001 | GIA17 | Gelation Index | 18 | 19 | 1.87 | 15.4 | 22.7 | Replaces Oil 62
D6082 | FOAMB18 | Tendency (ml) | 18 | 54 | 9 | 36 | 72 | Replaces Oil 1007
(HT FOAM) | FOAMB18 | Stability (ml) | 18 | 0 | 0 | 0 | 0
D6082 | 66 (DISCRIM) | Tendency (ml) | -- | ----- | ----- | >100 | -----
(HT FOAM) | 66 (DISCRIM) | Stability (ml) | -- | ----- | ----- | 0 | 0
D874 | 90 | mass % Sulfated Ash | 27 | 1.07 | 0.08 | 0.91 | 1.23
Sulfated | 91 | mass % Sulfated Ash | 27 | 0.82 | 0.05 | 0.72 | 0.92
Ash | 820-2 | mass % Sulfated Ash | 27 | 1.57 | 0.08 | 1.4 | 1.73
ROBO D7528
Updated 434-3 20210201 | 434-3 (5W-30) | ln MRV, ln(mPa-s) | 22 | 10.8172 (49871) | 0.1389 | 10.5450 (37987) | 11.0894 (65473) | Replaces Oil 434-2
| 435-1 (5W-20) | ln MRV, ln(mPa-s) | 22 | 11.0416 (62420) | 0.20295 | 10.7048 (44570) | 11.4394 (92910)
Updated 436 20211021 | 436 (5W-20) | ln MRV, ln(mPa-s) | 36 | 10.3319 (30696) | 0.129 | 10.0791 (23840) | 10.5847 (39525) | Replaces Oil 438-2
Obsolete ROBO | 434-1 (5W-30) | ln MRV, ln(mPa-s) | 13 | 10.6599 (42612) | 0.1672 | 10.3322 (30706) | 10.9876 (59136)
| 434-2 (5W-30) | ln MRV, ln(mPa-s) | 36 | 10.9284 (55737) | 0.1551 | 10.6244 (41126) | 11.2386 (76008)
Oils | 435 (5W-20) | ln MRV, ln(mPa-s) | 15 | 11.4895 (97685) | 0.2932 | 11.0021 (60000) | 12.0642 (173546)
| 438 (5W-20) | ln MRV, ln(mPa-s) | 14 | 10.2676 (28785) | 0.2037 | 9.8683 (19308) | 10.6669 (42912)
| 438-2 (5W-20) | ln MRV, ln(mPa-s) | 19 | 10.5404 (37813) | 0.2596 | 10.0316 (22734) | 11.0492 (62894)
TEOST target pooled s will need updated for Spring 2022 B7 report, updated 75-1 targets from n=16 to n=51
The new TEOST pooled s will be 5.37 = sqrt((((4.76)^2*29)+((6.75)^2*50)))/(29+50))
MTEOS target pooled s will need updated for Spring 2022 B7 report if 434-3 targets are updated by then, n=8 are just preliminary targets)
GI Target pooled s was updated in Fall 2021 B7 report to exclude oil 62.
GI target pooled s will need updated for Spring 2022 B7 report if GIC18 is added as a referenmce oil (RR pending)
D874 target pooled s will need updated when oil 92 is introduced (RR pending), and again when oil 90 is depleted
Remember to update CUSUM severity plot timelines for above events as well!
ROBO B7 spring 2022 report bar charts by oil can likely drop obsolete oils 438, 438-2 and 434-2 for brevity