## BRT Matrix 1 Data
Test | Ball Set Serial No. | Acid Batch Serial No. | Air Flow Rate (cc/min) | No. of Image Readings Taken | EOT Date | Lab | CMIR | TMC Oil ID | Average Gray Value Tube 1 | Average Gray Value Tube 2 | Average Gray Value Both Tubes | Center AGV (dark) | Ring AGV (Bright) | Lab Avg. AGV (n=3) | Lab Std. Dev. AGV (n=3) | Overall Avg. AVG (n=12) | Overall Std. Dev. AGV (n=12) | 95% Upper | 95% Lower
BRT | 0879708-A | 39-A | 40.1 | 20 | 1999-11-17 | A | 35814 | 80 | 82 | 74 | 78 | 28.3 | 134
BRT | 0880920-A | 39-A | 40.1 | 20 | 1999-11-18 | A | 35814 | 80 | 82 | 71 | 76 | 28.6 | 134 | 76.66667 | 1.154701
BRT | 0883440-A | 39-A | 40.1 | 20 | 1999-11-22 | A | 35814 | 80 | 77 | 74 | 76 | 27.6 | 134.4
BRT | 0638596-A | 43-A | 40 | 20 | 1999-11-10 | B | 35822 | 80 | 70 | 66 | 68 | 12.3 | 138.6
BRT | 0631324-A | 43-A | 40 | 20 | 1999-11-16 | B | 35822 | 80 | 70 | 65 | 68 | 12.3 | 138.6 | 66.66667 | 2.309401
BRT | 0636172-A | 43-A | 40 | 20 | 1999-11-22 | B | 35822 | 80 | 66 | 62 | 64 | 12.3 | 138.6 |  |  | 73.33333 | 8.094143 | 57.46881 | 89.19785
BRT | 1107788-A | 991347 | 39.6 | 20 | 2000-05-26 | G | 36433 | 80 | 91 | 81 | 86 | 30.8 | 134.7
BRT | 1106576-A | 991347 | 39.5 | 20 | 2000-05-31 | G | 36433 | 80 | 81 | 85 | 83 | 31.1 | 134.9 | 84 | 1.732051
BRT | 1105364-A | 991347 | 39.6 | 20 | 2000-06-07 | G | 36433 | 80 | 86 | 80 | 83 | 29.7 | 135
BRT |  | GMA-11-A | 40 | 40 | 2000-03-16 | D | 36450 | 80 | 69 | 64 | 66 | 25.4 | 135.2
BRT |  | GMA-11-A | 40 | 40 | 2000-03-17 | D | 36450 | 80 | 60 | 65 | 62 | 25.6 | 135.1 | 66 | 4
BRT |  | GMA-11-A | 40 | 40 | 2000-03-22 | D | 36450 | 80 | 70 | 69 | 70 | 23.4 | 135.3
BRT | 0879708-A | 39-A | 40 | 20 | 1999-11-17 | A | 35812 | 81 | 112 | 97 | 104 | 28.3 | 134
BRT | 0880920-A | 39-A | 39.9 | 20 | 1999-11-18 | A | 35812 | 81 | 105 | 95 | 100 | 28.6 | 134 | 103.3333 | 3.05505
BRT | 0883440-A | 39-A | 40 | 20 | 1999-11-22 | A | 35812 | 81 | 117 | 96 | 106 | 27.6 | 134.4
BRT | 0638596-A | 43-A | 40 | 20 | 1999-11-10 | B | 35820 | 81 | 96 | 93 | 94 | 11.6 | 138.5
BRT | 0631324-A | 43-A | 40 | 20 | 1999-11-16 | B | 35820 | 81 | 94 | 109 | 102 | 12.7 | 131.2 | 98.66667 | 4.163332
BRT | 0636172-A | 43-A | 40 | 20 | 1999-11-22 | B | 35820 | 81 | 99 | 102 | 100 | 12.7 | 131.2 |  |  | 112.3333 | 14.00216 | 84.88909 | 139.7776
BRT | 1107788-A | 991347 | 39.6 | 20 | 2000-05-26 | G | 36431 | 81 | 122 | 121 | 122 | 30.8 | 134.7
BRT | 1106576-A | 991347 | 39.5 | 20 | 2000-05-31 | G | 36431 | 81 | 130 | 128 | 129 | 31.1 | 134.9 | 125.3333 | 3.511885
BRT | 1105364-A | 991347 | 39.6 | 20 | 2000-06-07 | G | 36431 | 81 | 124 | 126 | 125 | 29.7 | 135
BRT |  | GMA-11-A | 40 | 40 | 2000-03-16 | D | 36448 | 81 | 141 | 138 | 140 | 25.4 | 135.2
BRT |  | GMA-11-A | 40 | 40 | 2000-03-17 | D | 36448 | 81 | 117 | 110 | 114 | 25.6 | 135.1 | 122 | 15.6205
BRT |  | GMA-11-A | 40 | 40 | 2000-03-22 | D | 36448 | 81 | 124 | 100 | 112 | 23.4 | 135.3
BRT | 0879708-A | 39-A | 39.9 | 20 | 1999-11-17 | A | 35811 | 1006 | 118 | 122 | 120 | 28.3 | 134
BRT | 0880920-A | 39-A | 40 | 20 | 1999-11-18 | A | 35811 | 1006 | 118 | 119 | 118 | 28.6 | 134 | 118.6667 | 1.154701
BRT | 0883440-A | 39-A | 39.9 | 20 | 1999-11-22 | A | 35811 | 1006 | 121 | 115 | 118 | 27.6 | 134.4
BRT | 0638596-A | 43-A | 40 | 20 | 1999-11-10 | B | 35819 | 1006 | 135 | 136 | 136 | 11.6 | 138.5
BRT | 0631324-A | 43-A | 40 | 20 | 1999-11-16 | B | 35819 | 1006 | 124 | 128 | 126 | 11.6 | 138.5 | 132 | 5.291503
BRT | 0636172-A | 43-A | 40 | 20 | 1999-11-22 | B | 35819 | 1006 | 134 | 133 | 134 | 11.6 | 138.5 |  |  | 128.1667 | 7.209001 | 114.037 | 142.2963
BRT | 1107788-A | 991347 | 39.6 | 20 | 2000-05-26 | G | 36430 | 1006 | 131 | 128 | 130 | 30.4 | 134.7
BRT | 1106576-A | 991347 | 39.5 | 20 | 2000-05-31 | G | 36430 | 1006 | 128 | 119 | 124 | 30.8 | 134.9 | 126.6667 | 3.05505
BRT | 1105364-A | 991347 | 39.6 | 20 | 2000-06-07 | G | 36430 | 1006 | 124 | 127 | 126 | 29.7 | 135
BRT |  | GMA-11-A | 40 | 40 | 2000-03-16 | D | 36447 | 1006 | 127 | 138 | 132 | 25.4 | 135.2
BRT |  | GMA-11-A | 40 | 40 | 2000-03-17 | D | 36447 | 1006 | 138 | 134 | 136 | 25.6 | 135.1 | 135.3333 | 3.05505
BRT |  | GMA-11-A | 40 | 40 | 2000-03-22 | D | 36447 | 1006 | 137 | 138 | 138 | 23.4 | 135.3
BRT | 0879708-A | 39-A | 40.1 | 20 | 1999-11-17 | A | 35813 | 5A-3 | 74 | 86 | 80 | 28.3 | 134
BRT | 0880920-A | 39-A | 40 | 20 | 1999-11-18 | A | 35813 | 5A-3 | 70 | 59 | 64 | 28.6 | 134 | 74 | 8.717798
BRT | 0883440-A | 39-A | 40 | 20 | 1999-11-22 | A | 35813 | 5A-3 | 82 | 75 | 78 | 27.6 | 134.4
BRT | 0638596-A | 43-A | 40 | 20 | 1999-11-10 | B | 35821 | 5A-3 | 73 | 77 | 75 | 12.7 | 131.2
BRT | 0631324-A | 43-A | 40 | 20 | 1999-11-16 | B | 35821 | 5A-3 | 78 | 77 | 78 | 12.7 | 131.2 | 78.33333 | 3.511885
BRT | 0636172-A | 43-A | 40 | 20 | 1999-11-22 | B | 35821 | 5A-3 | 87 | 78 | 82 | 12.3 | 138.6 |  |  | 76 | 6.466698 | 63.32527 | 88.67473
BRT | 1107788-A | 991347 | 39.6 | 20 | 2000-05-26 | G | 36432 | 5A-3 | 67 | 59 | 63 | 30.8 | 134.7
BRT | 1106576-A | 991347 | 39.5 | 20 | 2000-05-31 | G | 36432 | 5A-3 | 89 | 65 | 77 | 31.1 | 134.9 | 75 | 11.13553
BRT | 1105364-A | 991347 | 39.6 | 20 | 2000-06-07 | G | 36432 | 5A-3 | 84 | 86 | 85 | 29.7 | 135
BRT |  | GMA-11-A | 40 | 40 | 2000-03-16 | D | 36449 | 5A-3 | 73 | 79 | 76 | 25.4 | 135.2
BRT |  | GMA-11-A | 40 | 40 | 2000-03-17 | D | 36449 | 5A-3 | 76 | 77 | 76 | 25.6 | 135.1 | 76.66667 | 1.154701
BRT |  | GMA-11-A | 40 | 40 | 2000-03-22 | D | 36449 | 5A-3 | 79 | 78 | 78 | 23.4 | 135.3

## BRT Interaction Plot
| A | B | D | G
1006 | 119 | 132 | 135 | 127
5A-3 | 74 | 78 | 77 | 75
80 | 77 | 67 | 66 | 84
81 | 103 | 99 | 122 | 125