## Matrix Data
CMIR Number | Test Method | TMC Laboratory Code | Industry Oil Code | Volatility Found (Result)
33467 | D2887 Ext. | A | 51 | 13.14
33467 | D2887 Ext. | A | 51 | 13.14
33468 | D2887 Ext. | A | 52 | 7
33468 | D2887 Ext. | A | 52 | 7.1
33469 | D2887 Ext. | A | 55 | 11.86
33469 | D2887 Ext. | A | 55 | 12
33470 | D2887 Ext. | A | 56 | 14.92
33470 | D2887 Ext. | A | 56 | 15.23
33471 | D2887 Ext. | A | 57 | 4.35
33471 | D2887 Ext. | A | 57 | 4.37
33472 | D2887 Ext. | A | 58 | 5.84
33472 | D2887 Ext. | A | 58 | 5.69
33460 | D2887 Ext. | B | 51 | 13.4
33460 | D2887 Ext. | B | 51 | 13.19
33461 | D2887 Ext. | B | 52 | 7.04
33461 | D2887 Ext. | B | 52 | 7.04
33462 | D2887 Ext. | B | 55 | 11.95
33462 | D2887 Ext. | B | 55 | 12.06
33463 | D2887 Ext. | B | 56 | 14.93
33463 | D2887 Ext. | B | 56 | 14.91
33464 | D2887 Ext. | B | 57 | 4.5
33464 | D2887 Ext. | B | 57 | 4.56
33465 | D2887 Ext. | B | 58 | 5.97
33465 | D2887 Ext. | B | 58 | 5.97
33522 | D2887 Ext. | D | 58 | 5
33522 | D2887 Ext. | D | 58 | 4.9
33519 | D2887 Ext. | D | 55 | 10.5
33519 | D2887 Ext. | D | 55 | 10.5
33520 | D2887 Ext. | D | 56 | 13
33520 | D2887 Ext. | D | 56 | 13
33521 | D2887 Ext. | D | 57 | 3.8
33521 | D2887 Ext. | D | 57 | 3.8
33518 | D2887 Ext. | D | 52 | 6.2
33518 | D2887 Ext. | D | 52 | 6.6
33517 | D2887 Ext. | D | 51 | 14.1
33529 | D2887 Ext. | F | 51 | 13.4
33530 | D2887 Ext. | F | 52 | 7.2
33531 | D2887 Ext. | F | 55 | 11.8
33532 | D2887 Ext. | F | 56 | 15.1
33533 | D2887 Ext. | F | 57 | 4.3
33534 | D2887 Ext. | F | 58 | 5.7
33453 | D2887 Ext. | G | 51 | 12.8
33453 | D2887 Ext. | G | 51 | 12.9
33454 | D2887 Ext. | G | 52 | 7
33454 | D2887 Ext. | G | 52 | 6.9
33455 | D2887 Ext. | G | 55 | 11.7
33455 | D2887 Ext. | G | 55 | 12
33456 | D2887 Ext. | G | 56 | 15.1
33456 | D2887 Ext. | G | 56 | 15.2
33457 | D2887 Ext. | G | 57 | 3.8
33457 | D2887 Ext. | G | 57 | 4
33458 | D2887 Ext. | G | 58 | 5.6
33458 | D2887 Ext. | G | 58 | 5.6
33446 | D2887 Ext. | H | 51 | 13.3
33446 | D2887 Ext. | H | 51 | 13.3
33447 | D2887 Ext. | H | 52 | 7.1
33447 | D2887 Ext. | H | 52 | 7.1
33448 | D2887 Ext. | H | 55 | 11.7
33448 | D2887 Ext. | H | 55 | 11.5
33449 | D2887 Ext. | H | 56 | 15.3
33449 | D2887 Ext. | H | 56 | 15.4
33450 | D2887 Ext. | H | 57 | 4.2
33450 | D2887 Ext. | H | 57 | 4.2
33451 | D2887 Ext. | H | 58 | 5.6
33451 | D2887 Ext. | H | 58 | 5.6
33511 | D2887 Ext. | L | 51 | 12.8
33511 | D2887 Ext. | L | 51 | 12.8
33512 | D2887 Ext. | L | 52 | 6.5
33512 | D2887 Ext. | L | 52 | 6.6
33513 | D2887 Ext. | L | 55 | 11.3
33513 | D2887 Ext. | L | 55 | 11.2
33514 | D2887 Ext. | L | 56 | 14.5
33514 | D2887 Ext. | L | 56 | 14.4
33515 | D2887 Ext. | L | 57 | 4.1
33515 | D2887 Ext. | L | 57 | 4
33516 | D2887 Ext. | L | 58 | 5.6
33516 | D2887 Ext. | L | 58 | 5.4
33523 | D2887 Ext. | N | 51 | 13.55
33523 | D2887 Ext. | N | 51 | 13.74
33524 | D2887 Ext. | N | 52 | 7.38
33524 | D2887 Ext. | N | 52 | 7.34
33525 | D2887 Ext. | N | 55 | 12.32
33525 | D2887 Ext. | N | 55 | 12.15
33526 | D2887 Ext. | N | 56 | 15.86
33526 | D2887 Ext. | N | 56 | 15.85
33527 | D2887 Ext. | N | 57 | 4.33
33527 | D2887 Ext. | N | 57 | 4.36
33528 | D2887 Ext. | N | 58 | 5.83
33528 | D2887 Ext. | N | 58 | 5.8
33439 | D2887 Ext. | U | 51 | 13.4
33439 | D2887 Ext. | U | 51 | 13.3
33440 | D2887 Ext. | U | 52 | 7.1
33440 | D2887 Ext. | U | 52 | 7.2
33441 | D2887 Ext. | U | 55 | 11.9
33441 | D2887 Ext. | U | 55 | 12
33442 | D2887 Ext. | U | 56 | 15.4
33442 | D2887 Ext. | U | 56 | 15.7
33443 | D2887 Ext. | U | 57 | 4.3
33443 | D2887 Ext. | U | 57 | 4.3
33444 | D2887 Ext. | U | 58 | 5.7
33444 | D2887 Ext. | U | 58 | 5.9
33432 | D2887 Ext. | S | 51 | 13.42
33433 | D2887 Ext. | S | 52 | 7.05
33434 | D2887 Ext. | S | 55 | 11.71
33435 | D2887 Ext. | S | 56 | 14.57
33436 | D2887 Ext. | S | 57 | 4.1
33437 | D2887 Ext. | S | 58 | 5.25
33467 | D5480 | A | 51 | 12.41
33467 | D5480 | A | 51 | 12.69
33468 | D5480 | A | 52 | 6.07
33468 | D5480 | A | 52 | 6.32
36469 | D5480 | A | 55 | 10.61
36469 | D5480 | A | 55 | 10.36
33470 | D5480 | A | 56 | 14
33470 | D5480 | A | 56 | 13.67
33471 | D5480 | A | 57 | 3.85
33471 | D5480 | A | 57 | 3.19
33472 | D5480 | A | 58 | 3.16
33472 | D5480 | A | 58 | 2.79
33453 | D5480 | G | 51 | 12
33453 | D5480 | G | 51 | 12
33454 | D5480 | G | 52 | 6.1
33454 | D5480 | G | 52 | 6.2
33455 | D5480 | G | 55 | 10.5
33455 | D5480 | G | 55 | 10.1
33456 | D5480 | G | 56 | 14
33456 | D5480 | G | 56 | 13.4
33457 | D5480 | G | 57 | 3.8
33457 | D5480 | G | 57 | 3.8
33458 | D5480 | G | 58 | 4.8
33458 | D5480 | G | 58 | 4.8
33511 | D5480 | L | 51 | 11.7
33511 | D5480 | L | 51 | 11.5
33512 | D5480 | L | 52 | 6.2
33512 | D5480 | L | 52 | 6.1
33513 | D5480 | L | 55 | 10.2
33513 | D5480 | L | 55 | 10.2
33514 | D5480 | L | 56 | 13.4
33514 | D5480 | L | 56 | 13.5
33515 | D5480 | L | 57 | 3.7
33515 | D5480 | L | 57 | 3.7
33516 | D5480 | L | 58 | 4.7
33516 | D5480 | L | 58 | 4.7
33467 | D5800 | A | 51 | 17.92
33467 | D5800 | A | 51 | 18.14
33468 | D5800 | A | 52 | 13.27
33468 | D5800 | A | 52 | 13.21
33469 | D5800 | A | 55 | 15.98
33469 | D5800 | A | 55 | 15.78
33470 | D5800 | A | 56 | 21.35
33470 | D5800 | A | 56 | 21.27
33472 | D5800 | A | 58 | 14.44
33472 | D5800 | A | 58 | 14.27
33471 | D5800 | A | 57 | 11.37
33667 | D5800 | A | 57 | 11.76
33460 | D5800 | B | 51 | 17.8
33460 | D5800 | B | 51 | 17.3
33461 | D5800 | B | 52 | 13.7
33461 | D5800 | B | 52 | 13.1
33462 | D5800 | B | 55 | 16
33462 | D5800 | B | 55 | 16.4
33463 | D5800 | B | 56 | 20.8
33463 | D5800 | B | 56 | 21.4
33464 | D5800 | B | 57 | 11.5
33464 | D5800 | B | 57 | 12.1
33465 | D5800 | B | 58 | 14.8
33465 | D5800 | B | 58 | 15.3
33426 | D5800 | E | 52 | 13.24
33426 | D5800 | E | 52 | 13.47
33429 | D5800 | E | 57 | 11.77
33429 | D5800 | E | 57 | 11.03
33427 | D5800 | E | 55 | 15.86
33427 | D5800 | E | 55 | 16.26
33430 | D5800 | E | 58 | 14.13
33430 | D5800 | E | 58 | 14.25
33428 | D5800 | E | 56 | 20.57
33428 | D5800 | E | 56 | 19.54
33425 | D5800 | E | 51 | 17.18
33425 | D5800 | E | 51 | 17.71
33453 | D5800 | G | 51 | 18.5
33453 | D5800 | G | 51 | 18.3
33454 | D5800 | G | 52 | 13.9
33454 | D5800 | G | 52 | 13.9
33455 | D5800 | G | 55 | 16.6
33455 | D5800 | G | 55 | 16.5
33456 | D5800 | G | 56 | 21.4
33456 | D5800 | G | 56 | 19.7
33457 | D5800 | G | 57 | 11.2
33457 | D5800 | G | 57 | 11.6
33458 | D5800 | G | 58 | 14
33458 | D5800 | G | 58 | 14.5
33446 | D5800 | H | 51 | 18.98
33446 | D5800 | H | 51 | 18.71
33447 | D5800 | H | 52 | 14.2
33447 | D5800 | H | 52 | 14.18
33448 | D5800 | H | 55 | 17.22
33448 | D5800 | H | 55 | 17.23
33449 | D5800 | H | 56 | 22.06
33449 | D5800 | H | 56 | 22.35
33450 | D5800 | H | 57 | 12.18
33450 | D5800 | H | 57 | 12.2
33451 | D5800 | H | 58 | 15.02
33451 | D5800 | H | 58 | 14.89
033536 | D5800 | IA | 51 | 17.23
033536 | D5800 | IA | 51 | 17.23
033537 | D5800 | IA | 52 | 12.46
033537 | D5800 | IA | 52 | 12.77
033538 | D5800 | IA | 55 | 15.85
033538 | D5800 | IA | 55 | 15.38
033539 | D5800 | IA | 56 | 20.77
033539 | D5800 | IA | 56 | 21.23
033540 | D5800 | IA | 57 | 11.54
033540 | D5800 | IA | 57 | 11.23
033541 | D5800 | IA | 58 | 13.69
033541 | D5800 | IA | 58 | 13.85
033536 | D5800 | IL | 51 | 18.15
033536 | D5800 | IL | 51 | 18.25
033537 | D5800 | IL | 52 | 14.17
033537 | D5800 | IL | 52 | 14.03
033538 | D5800 | IL | 55 | 16.49
033538 | D5800 | IL | 55 | 16.77
033539 | D5800 | IL | 56 | 22.2
033539 | D5800 | IL | 56 | 21.68
033540 | D5800 | IL | 57 | 12.38
033540 | D5800 | IL | 57 | 11.94
033541 | D5800 | IL | 58 | 15.2
033541 | D5800 | IL | 58 | 14.94
33911 | D5800 | N | 51 | 18.7
33912 | D5800 | N | 52 | 13.8
33913 | D5800 | N | 55 | 17
33914 | D5800 | N | 56 | 21.9
33915 | D5800 | N | 57 | 12.1
33916 | D5800 | N | 58 | 15.2
33911 | D5800 | N | 51 | 18.8
33912 | D5800 | N | 52 | 13.8
33913 | D5800 | N | 55 | 17.1
33914 | D5800 | N | 56 | 21.4
33915 | D5800 | N | 57 | 11.6
33916 | D5800 | N | 58 | 14.8
33502 | D5800 | R | 51 | 19.15
33503 | D5800 | R | 52 | 13.58
33504 | D5800 | R | 55 | 16.79
33505 | D5800 | R | 56 | 21.2
33506 | D5800 | R | 57 | 11.65
33507 | D5800 | R | 58 | 14.54
33432 | D5800 | S | 51 | 15.81
33433 | D5800 | S | 52 | 12.06
33434 | D5800 | S | 55 | 14.09
33435 | D5800 | S | 56 | 19.01
33436 | D5800 | S | 57 | 9.17
33437 | D5800 | S | 58 | 12.65
33439 | D5800 | UN | 51 | 18.31
33439 | D5800 | UN | 51 | 18.23
33440 | D5800 | UN | 52 | 13.68
33440 | D5800 | UN | 52 | 13.71
33441 | D5800 | UN | 55 | 16.94
33441 | D5800 | UN | 55 | 16.15
33442 | D5800 | UN | 56 | 21.74
33442 | D5800 | UN | 56 | 20.94
33443 | D5800 | UN | 57 | 11.92
33443 | D5800 | UN | 57 | 11.51
33444 | D5800 | UN | 58 | 14.6
33444 | D5800 | UN | 58 | 14.55
33439 | D5800 | UO | 51 | 19.1
33439 | D5800 | UO | 51 | 19.15
33440 | D5800 | UO | 52 | 13.45
33440 | D5800 | UO | 52 | 13.97
33441 | D5800 | UO | 55 | 17.4
33441 | D5800 | UO | 55 | 15.52
33442 | D5800 | UO | 56 | 19.38
33442 | D5800 | UO | 56 | 21.72
33443 | D5800 | UO | 57 | 10.78
33443 | D5800 | UO | 57 | 11.23
33444 | D5800 | UO | 58 | 14.49
33444 | D5800 | UO | 58 | 14.15
33417 | D5800 | X | 51 | 19.45
33417 | D5800 | X | 51 | 17.98
33418 | D5800 | X | 52 | 13.26
33418 | D5800 | X | 52 | 13.11
33419 | D5800 | X | 55 | 16.2
33419 | D5800 | X | 55 | 16.83
33420 | D5800 | X | 56 | 21.62
33420 | D5800 | X | 56 | 20.06
33421 | D5800 | X | 57 | 11.66
33421 | D5800 | X | 57 | 11.26
33422 | D5800 | X | 58 | 15.45
33422 | D5800 | X | 58 | 14.43
33467 | TGA Noack | A | 51 | 16.52
33467 | TGA Noack | A | 51 | 17.51
33468 | TGA Noack | A | 52 | 12.55
33468 | TGA Noack | A | 52 | 12.82
33469 | TGA Noack | A | 55 | 16.94
33469 | TGA Noack | A | 55 | 16.2
33470 | TGA Noack | A | 56 | 19.1
33470 | TGA Noack | A | 56 | 21.65
33471 | TGA Noack | A | 57 | 10.68
33471 | TGA Noack | A | 57 | 10.47
33472 | TGA Noack | A | 58 | 13.27
33472 | TGA Noack | A | 58 | 14.09
33460 | TGA Noack | B | 51 | 17.44
33460 | TGA Noack | B | 51 | 17.51
33461 | TGA Noack | B | 52 | 14.08
33461 | TGA Noack | B | 52 | 13.49
33462 | TGA Noack | B | 55 | 15.79
33462 | TGA Noack | B | 55 | 16.09
33463 | TGA Noack | B | 56 | 21.07
33463 | TGA Noack | B | 56 | 20.55
33464 | TGA Noack | B | 57 | 12.91
33464 | TGA Noack | B | 57 | 12.51
33465 | TGA Noack | B | 58 | 15.18
33465 | TGA Noack | B | 58 | 15.58
33518 | TGA Noack | D | 52 | 14
33518 | TGA Noack | D | 52 | 13.8
33519 | TGA Noack | D | 55 | 16.2
33519 | TGA Noack | D | 55 | 16.5
33520 | TGA Noack | D | 56 | 22.5
33520 | TGA Noack | D | 56 | 21.1
33522 | TGA Noack | D | 58 | 15
33522 | TGA Noack | D | 58 | 15.5
33521 | TGA Noack | D | 57 | 11.4
33521 | TGA Noack | D | 57 | 11.7
33453 | TGA Noack | G | 51 | 20
33453 | TGA Noack | G | 51 | 19.6
33454 | TGA Noack | G | 52 | 15.9
33454 | TGA Noack | G | 52 | 15.3
33455 | TGA Noack | G | 55 | 16.1
33455 | TGA Noack | G | 55 | 17.8
33456 | TGA Noack | G | 56 | 23.1
33456 | TGA Noack | G | 56 | 24.6
33457 | TGA Noack | G | 57 | 12
33457 | TGA Noack | G | 57 | 14.6
33458 | TGA Noack | G | 58 | 14.8
33458 | TGA Noack | G | 58 | 16.9
33446 | TGA Noack | H | 51 | 18.33
33446 | TGA Noack | H | 51 | 18.03
33449 | TGA Noack | H | 56 | 21.58
33449 | TGA Noack | H | 56 | 21.17
33450 | TGA Noack | H | 57 | 12.64
33450 | TGA Noack | H | 57 | 12.4
33451 | TGA Noack | H | 58 | 15.36
33451 | TGA Noack | H | 58 | 15.38
33448 | TGA Noack | H | 55 | 16.2
33448 | TGA Noack | H | 55 | 16.75
33447 | TGA Noack | H | 52 | 13.52
33447 | TGA Noack | H | 52 | 13.78
033536 | TGA Noack | I | 51 | 18
033536 | TGA Noack | I | 51 | 17.8
033537 | TGA Noack | I | 52 | 14.3
033537 | TGA Noack | I | 52 | 14.4
033538 | TGA Noack | I | 55 | 16.3
033538 | TGA Noack | I | 55 | 16.4
033539 | TGA Noack | I | 56 | 21.5
033539 | TGA Noack | I | 56 | 21.6
033540 | TGA Noack | I | 57 | 12.4
033540 | TGA Noack | I | 57 | 12.5
033541 | TGA Noack | I | 58 | 15.8
033541 | TGA Noack | I | 58 | 15.7
33439 | TGA Noack | U | 51 | 18.49
33439 | TGA Noack | U | 51 | 18.05
33439 | TGA Noack | U | 51 | 18.42
33440 | TGA Noack | U | 52 | 14.7
33440 | TGA Noack | U | 52 | 15.59
33440 | TGA Noack | U | 52 | 15.32
33441 | TGA Noack | U | 55 | 16.74
33441 | TGA Noack | U | 55 | 16.6
33441 | TGA Noack | U | 55 | 16.68
33442 | TGA Noack | U | 56 | 21.91
33442 | TGA Noack | U | 56 | 22.18
33442 | TGA Noack | U | 56 | 21.82
33443 | TGA Noack | U | 57 | 12.71
33443 | TGA Noack | U | 57 | 12.75
33443 | TGA Noack | U | 57 | 12.8
33444 | TGA Noack | U | 58 | 15.55
33444 | TGA Noack | U | 58 | 15.27
33444 | TGA Noack | U | 58 | 15.22
33453 | Selby-Noack M1 | G | 51 | 18.6
33453 | Selby-Noack M1 | G | 51 | 18.4
33454 | Selby-Noack M1 | G | 52 | 14
33454 | Selby-Noack M1 | G | 52 | 14
33455 | Selby-Noack M1 | G | 55 | 16.6
33917 | Selby-Noack M1 | G | 55 | 14.5
33456 | Selby-Noack M1 | G | 56 | 21.1
33456 | Selby-Noack M1 | G | 56 | 23.4
33457 | Selby-Noack M1 | G | 57 | 11.9
33457 | Selby-Noack M1 | G | 57 | 13.3
33458 | Selby-Noack M1 | G | 58 | 14
33458 | Selby-Noack M1 | G | 58 | 18
33446 | Selby-Noack M1 | H | 51 | 18.98
33446 | Selby-Noack M1 | H | 51 | 18.2
33447 | Selby-Noack M1 | H | 52 | 14.31
33447 | Selby-Noack M1 | H | 52 | 13.8
33448 | Selby-Noack M1 | H | 55 | 15.45
33448 | Selby-Noack M1 | H | 55 | 15.58
33449 | Selby-Noack M1 | H | 56 | 19.62
33449 | Selby-Noack M1 | H | 56 | 19
33450 | Selby-Noack M1 | H | 57 | 11.14
33450 | Selby-Noack M1 | H | 57 | 11.46
33451 | Selby-Noack M1 | H | 58 | 13.18
33451 | Selby-Noack M1 | H | 58 | 13.2
33495 | Selby-Noack M1 | KA | 51 | 18.89
33495 | Selby-Noack M1 | KA | 51 | 19.04
33496 | Selby-Noack M1 | KA | 52 | 14.52
33496 | Selby-Noack M1 | KA | 52 | 14.62
33497 | Selby-Noack M1 | KA | 55 | 15.97
33497 | Selby-Noack M1 | KA | 55 | 15.03
33498 | Selby-Noack M1 | KA | 56 | 20.91
33498 | Selby-Noack M1 | KA | 56 | 21.42
33885 | Selby-Noack M1 | KA | 57 | 12.43
33885 | Selby-Noack M1 | KA | 57 | 12.65
33500 | Selby-Noack M1 | KA | 58 | 14.59
33500 | Selby-Noack M1 | KA | 58 | 13.11
33886 | Selby-Noack M1 | KB | 51 | 16.49
33886 | Selby-Noack M1 | KB | 51 | 16.63
33887 | Selby-Noack M1 | KB | 52 | 13.93
33887 | Selby-Noack M1 | KB | 52 | 12.63
33888 | Selby-Noack M1 | KB | 55 | 15.46
33888 | Selby-Noack M1 | KB | 55 | 16.42
33889 | Selby-Noack M1 | KB | 56 | 18.63
33889 | Selby-Noack M1 | KB | 56 | 21.95
33890 | Selby-Noack M1 | KB | 57 | 11.23
33890 | Selby-Noack M1 | KB | 57 | 11.08
33891 | Selby-Noack M1 | KB | 58 | 13.47
33891 | Selby-Noack M1 | KB | 58 | 14.69
33432 | Selby-Noack M1 | S | 51 | 17.52
33433 | Selby-Noack M1 | S | 52 | 13.45
33434 | Selby-Noack M1 | S | 55 | 16.61
33435 | Selby-Noack M1 | S | 56 | 20.43 | Data Corrected 2/2/99
33436 | Selby-Noack M1 | S | 57 | 11.38
33437 | Selby-Noack M1 | S | 58 | 13.43
33432 | Selby-Noack M1 | S | 51 | 18.32 | Data added 2/2/99
33433 | Selby-Noack M1 | S | 52 | 13.92 | Data added 2/2/99
33434 | Selby-Noack M1 | S | 55 | 15.85 | Data added 2/2/99
33435 | Selby-Noack M1 | S | 56 | 20.29 | Data added 2/2/99
33436 | Selby-Noack M1 | S | 57 | 11.74 | Data added 2/2/99
33437 | Selby-Noack M1 | S | 58 | 14.05 | Data added 2/2/99
33877 | Selby-Noack M1 | V | 51 | 16.75
33877 | Selby-Noack M1 | V | 51 | 17.67
33878 | Selby-Noack M1 | V | 52 | 12.76
33878 | Selby-Noack M1 | V | 52 | 13.13
33879 | Selby-Noack M1 | V | 55 | 15.99
33879 | Selby-Noack M1 | V | 55 | 16.93
33880 | Selby-Noack M1 | V | 56 | 21.92
33880 | Selby-Noack M1 | V | 56 | 21.01
33881 | Selby-Noack M1 | V | 57 | 10.63
33881 | Selby-Noack M1 | V | 57 | 11.09
33882 | Selby-Noack M1 | V | 58 | 13.31
33882 | Selby-Noack M1 | V | 58 | 13.96
33488 | Selby-Noack M1 | Y | 51 | 19.49
33491 | Selby-Noack M1 | Y | 56 | 19.82
33489 | Selby-Noack M1 | Y | 52 | 12.89
33492 | Selby-Noack M1 | Y | 57 | 12.15
33493 | Selby-Noack M1 | Y | 58 | 15.74
33490 | Selby-Noack M1 | Y | 55 | 17.96
33488 | Selby-Noack M1 | Y | 51 | 21.03 | Data added 2/2/99
33491 | Selby-Noack M1 | Y | 56 | 20.43 | Data added 2/2/99
33489 | Selby-Noack M1 | Y | 52 | 14.22 | Data added 2/2/99
33492 | Selby-Noack M1 | Y | 57 | 12.01 | Data added 2/2/99
33493 | Selby-Noack M1 | Y | 58 | 13.98 | Data added 2/2/99
33490 | Selby-Noack M1 | Y | 55 | 17.23 | Data added 2/2/99