## Coupon D Approval
[15 empty] | Delta Cu |  | Delta Pb |  | Delta Sn
CMIR | LAB | IND | Coupon Batch | Change In Copper (ppm) | Change In Lead (ppm) | Change In Tin (ppm) | Copper Strip | Evap. Loss (mass %) | Coupon ID | Bath | Date Completed | Internal Standard Used? | Oil\ Coupon Batch | n | Mean | s | Mean | s | Mean | s
38777 | B | 42 | B | 25 | 92 | 0 | 2C | 0.46 | CC-0416-B5 | 4 | 20001222 | Y
38778 | B | 42 | B | 26 | 92 | 0 | 2C | 0.34 | CC-0417-B5 | 4 | 20001222 | Y
38781 | B | 42 | B | 30 | 88 | 0 | 2C | 0.23 | CC-0436-B5 | 4 | 20010124 | Y
38782 | B | 42 | B | 30 | 86 | 0 | 2C | 0.12 | CC-0434-B5 | 4 | 20010124 | Y
37896 | G | 42 | B | 28.6 | 118.4 | 0.2 | 1B | 0.92 | CC-0461-B5 | 2 | 20001229 | Y | 42 \ B | 10 | 29.3 | 5.215711 | 100.9417 | 13.24774 | 0.05833333 | 0.1505042
38797 | G | 42 | B | 29.6 | 111.1 | 0.5 | 1B | 0.69 | CC-0462-B5 | 2 | 20001229 | Y
38800 | G | 42 | B | 28.8 | 79.2 | 0 | 1B | 1.26 | CC-0579-B5 | 2 | 20010401 | Y
38801 | G | 42 | B | 31.6 | 102.6 | 0 | 1B | 1.38 | CC-0578-B5 | 2 | 20010401 | Y
38766 | A | 42 | B | 24 | 104 | 0 | 1B | 0.33 | CC-1113-B4 | 2 | 20010104 | Y
38771 | A | 42 | B | 23 | 114 | 0 | 1B | 0.29 | CC-1110-B4 | 2 | 20010104 | Y
38773 | A | 42 | B | 43 | 118 | 0 | 4A | 0.22 | CC-0745-B5 | 2 | 20010215 | Y
38774 | A | 42 | B | 32 | 106 | 0 | 4A | 0.26 | CC-0745-B5 | 2 | 20010215 | Y
38780 | B | 42 | D | 24 | 85 | 0 | 2C | 0.23 | CC-0001-D1 | 4 | 20001222 | Y
38779 | B | 42 | D | 24 | 82 | 0 | 2C | 0.23 | CC-0003-D1 | 4 | 20001222 | Y
38783 | B | 42 | D | 26 | 101 | 0 | 2C | 0.23 | CC-0012-D1 | 4 | 20010124 | Y
38784 | B | 42 | D | 22 | 89 | 0 | 2C | 0.12 | CC-0010-D1 | 4 | 20010124 | Y
38798 | G | 42 | D | 30.2 | 108.4 | 0.2 | 1B | 1.37 | CC-0014-D1 | 2 | 20001229 | Y | 42 \ D | 10 | 25.54167 | 5.221365 | 102.1333 | 15.1509 | 0.075 | 0.1288057
38799 | G | 42 | D | 25.4 | 126.5 | 0.1 | 1B | 1.15 | CC-0015-D1 | 2 | 20001229 | Y
38805 | G | 42 | D | 26.4 | 90.8 | 0.4 | 1B | 1.25 | CC-0017-D1 | 2 | 20010401 | Y
38806 | G | 42 | D | 28.5 | 98.9 | 0.2 | 1B | 0.81 | CC-0018-D1 | 2 | 20010401 | Y
38769 | A | 42 | D | 14 | 130 | 0 | 1B | 0.28 | CC-0023-D1 | 2 | 20010104 | Y
38770 | A | 42 | D | 21 | 111 | 0 | 1B | 0.38 | CC-0024-D1 | 2 | 20010104 | Y
38775 | A | 42 | D | 33 | 98 | 0 | 4A | 0.21 | CC-0026-D1 | 2 | 20010215 | Y
40037 | A | 42 | D | 32 | 105 | 0 | 4A | 0.14 | CC-0028-D1 | 2 | 20010215 | Y
38786 | B | 1005 | B | 9 | 19 | 0 | 1B | 0.58 | CC-0414-B5 | 4 | 20001222 | Y
38785 | B | 1005 | B | 9 | 17 | 0 | 1A | 0.34 | CC-0415-B5 | 4 | 20001222 | Y
38789 | B | 1005 | B | 9 | 18 | 0 | 1B | 0.23 | CC-0435-B5 | 4 | 20010124 | Y
38790 | B | 1005 | B | 9 | 19 | 0 | 1B | 0.23 | CC-0437-B5 | 4 | 20010124 | Y
38793 | G | 1005 | B | 11.4 | 34.9 | 0.4 | 1A | 0.92 | CC-0459-B5 | 2 | 20001229 | Y | 1005 \ B | 10 | 10.14167 | 1.025545 | 28.875 | 8.36933 | 0.04166667 | 0.11645
38794 | G | 1005 | B | 11 | 35 | 0 | 1A | 1.14 | CC-0460-B5 | 2 | 20001229 | Y
38802 | G | 1005 | B | 10.6 | 31.8 | 0 | 1A | 1.05 | CC-0577-B5 | 2 | 20010401 | Y
38803 | G | 1005 | B | 10.7 | 33.8 | 0.1 | 1A | 1.13 | CC-0577-B5 | 2 | 20010401 | Y
38762 | A | 1005 | B | 10 | 30 | 0 | 1B | 0.42 | CC-1111-B4 | 2 | 20010104 | Y
38763 | A | 1005 | B | 12 | 30 | 0 | 1B | 0.35 | CC-1112-B4 | 2 | 20010104 | Y
38767 | A | 1005 | B | 10 | 40 | 0 | 1B | 0.2 | CC-0743-B5 | 2 | 20010215 | Y
38768 | A | 1005 | B | 10 | 38 | 0 | 1B | 0.08 | CC-0744-B5 | 2 | 20010215 | Y
38788 | B | 1005 | D | 8 | 19 | 0 | 1A | 0.35 | CC-0002-D1 | 4 | 20001222 | Y
38787 | B | 1005 | D | 8 | 20 | 0 | 1B | 0.35 | CC-0004-D1 | 4 | 20001222 | Y
38791 | B | 1005 | D | 7 | 15 | 0 | 1B | 0 | CC-0009-D1 | 4 | 20010124 | Y
38792 | B | 1005 | D | 8 | 22 | 0 | 1A | 0.23 | CC-0011-D1 | 4 | 20010124 | Y
38795 | G | 1005 | D | 10.6 | 33.6 | 0.2 | 1A | 1.49 | CC-0013-D1 | 2 | 20001229 | Y | 1005 \ D | 10 | 8.741667 | 1.174315 | 28.16667 | 8.424567 | 0.2083333 | 0.5728054
38804 | G | 1005 | D | 9.6 | 35 | 0.3 | 1A | 1.03 | CC-0016-D1 | 2 | 20001229 | Y
38807 | G | 1005 | D | 8.9 | 24.2 | 0 | 1A | 1.04 | CC-0019-D1 | 2 | 20010401 | Y
38808 | G | 1005 | D | 8.8 | 26.2 | 0 | 1A | 0.92 | CC-0020-D1 | 2 | 20010401 | Y
38764 | A | 1005 | D | 10 | 33 | 0 | 1B | 0.25 | CC-0021-D1 | 2 | 20010104 | Y
38765 | A | 1005 | D | 10 | 32 | 0 | 1B | 0.21 | CC-0022-D1 | 2 | 20010104 | Y
38772 | A | 1005 | D | 9 | 44 | 2 | 1b | 0.25 | CC-0025-D1 | 2 | 20010215 | Y
38776 | A | 1005 | D | 7 | 34 | 0 | 1B | 0.29 | CC-0027-D1 | 2 | 20010215 | Y

## LZ Solvent Study
| IND | Coupon Batch | Solvent | Change In Copper (ppm) | Change In Lead (ppm) | Change In Tin (ppm) | Copper Strip | Evap. Loss (mass %) | Bath | Date Completed | Internal Standard Used?
| 42 | B | THF | 25 | 92 | 0 | 2C | 0.46 | A | 20001222 | Y
| 42 | B | THF | 26 | 92 | 0 | 2C | 0.34 | A | 20001222 | Y
| 42 | D | THF | 24 | 85 | 0 | 2C | 0.23 | A | 20001222 | Y
| 42 | D | THF | 24 | 82 | 0 | 2C | 0.23 | A | 20001222 | Y
| 42 | B | THF | 22 | 75 | 0 | 2C | 0.23 | B | 20001222 | Y
| 42 | B | THF | 28 | 83 | 0 | 2C | 0.46 | B | 20001222 | Y
| 42 | B | ACETONE | 25 | 82 | 0 | 2C | 0.35 | B | 20001222 | Y
| 42 | D | ACETONE | 22 | 91 | 0 | 2C | 0.35 | B | 20001222 | Y
| 42 | B | ACETONE | 28 | 93 | 0 | 2C | 0.34 | B | 20001222 | Y
| 42 | D | ACETONE | 22 | 99 | 0 | 2C | 0.34 | B | 20001222 | Y
| 1005 | B | THF | 9 | 19 | 0 | 1B | 0.58 | A | 20001222 | Y
| 1005 | B | THF | 9 | 17 | 0 | 1A | 0.34 | A | 20001222 | Y
| 1005 | D | THF | 8 | 19 | 0 | 1A | 0.35 | A | 20001222 | Y
| 1005 | D | THF | 8 | 20 | 0 | 1B | 0.35 | A | 20001222 | Y
| 1005 | B | ACETONE | 8 | 17 | 0 | 1B | 0.23 | A | 20001222 | Y
| 1005 | D | ACETONE | 8 | 20 | 0 | 1B | 0.23 | B | 20001222 | Y
| 1005 | B | ACETONE | 9 | 20 | 0 | 1B | 0.23 | B | 20001222 | Y
| 1005 | B | ACETONE | 9 | 18 | 0 | 1B | 0.23 | B | 20001222 | Y
| 1005 | D | ACETONE | 8 | 19 | 0 | 1A | 0.12 | B | 20001222 | Y
| 1005 | B | ACETONE | 9 | 19 | 0 | 1B | 0.23 | B | 20001222 | Y
Cu Range for Oil 1005 w/ THF - [8-9]
Cu Range for Oil 1005 w/ Acetone - [8-9]
Pb Range for Oil 1005 w/ THF - [17-20]
Pb Range for Oil 1005 w/ Acetone - [17-20]
Cu Range for Oil 42 w/ THF - [22-28]
Cu Range for Oil 42 w/ Acetone - [22-28]
Pb Range for Oil 42 w/ THF - [75-92]
Pb Range for Oil 42 w/ Acetone - [82-99]