## HNBR-1
Elastomer: |  | HNBR-1
Elastomer Batch Code: |  | BC-2
Test Temperature, C: |  | 100
Test Duration, hrs.: |  | 336
|  | Hardness | Tensile |  | Change in
EOT | Volume | Change, | Strength | Elongation | Tensile Stress @ | Bath
Date | Change, % | points | Change, % | Change, % | 50% Elongation, % | Location | V&H | T&E
20080330 | 1.63 | 0 | -12.1 | -25.3 | 27.2 | Bath 2 | 1 | 4
| 1.62 | -1 | -17.4 | -16.6 | 21.1 | 1,4,8,12 | 1 | 4
| 1.71 | -1 | -4 | -9.2 | 1.3 |  | 1 | 4
| 1.51 | -1 | 0.9 | -10.6 | 11.6 |  | 8 | 12
| 1.6 | -2 | -4.9 | -15.2 | 7.9 |  | 8 | 12
| 1.67 | 1 | -8.5 | -15.5 | 14.1 |  | 8 | 12
Average | 1.623333 | -0.6666667 | -7.666667 | -15.4 | 13.86667
| 1.58 | -2 | -8 | -17.3 | 13.6 | Bath 2 | 2 | 5
| 1.64 | -1 | -7.4 | -17.8 | 7.7 | 2,5,9,13 | 2 | 5
| 1.73 | -2 | -7.5 | -15.7 | 6.9 |  | 2 | 5
| 1.69 | -1 | -22.3 | -24 | 8.2 |  | 9 | 13
| 1.66 | 0 | -8.2 | -13.2 | 4.2 |  | 9 | 13
| 1.74 | -1 | -8.3 | -9.6 | 17.1 |  | 9 | 13
Average | 1.673333 | -1.166667 | -10.28333 | -16.26667 | 9.616667
20090414 | 1.74 | 0 | 0.8 | -22.8 | 25.6 | Bath 2 | 3 | 6
| 1.68 | -1 | -1.4 | -15.1 | 36.5 | 3,6,10,14 | 3 | 6
| 1.7 | -1 | 2.4 | -21.3 | 37.5 |  | 3 | 6
| 1.63 | -2 | -11.4 | -25.9 | 39.3 |  | 10 | 14
| 1.7 | -1 | 3.1 | -20.8 | 33.9 |  | 10 | 14
| 1.63 | -1 | -7.7 | -19.1 | 26.3 |  | 10 | 14
Average | 1.68 | -1 | -2.366667 | -20.83333 | 33.18333
| 1.71 | -2 | 6.2 | -11.8 | 30.1 | Bath 2 | 7 | 11
| 1.71 | -2 | -1.8 | -14.6 | 25.5 | 7,11,15,16 | 7 | 11
| 1.73 | -1 | -0.1 | -16.2 | 23.7 |  | 7 | 11
| 1.66 | -1 | 0.5 | -12.2 | 25.6 |  | 15 | 16
| 1.68 | -1 | -4 | -27.8 | 33.7 |  | 15 | 16
| 1.71 | -1 | 0 | -15.8 | 33.3 |  | 15 | 16
Average | 1.7 | -1.333333 | 0.1333333 | -16.4 | 28.6
20080430 | 1.26 | 0 | 6 | -10.7 | 34.6 | Bath 2 | 1 | 3
| 1.19 | -1 | -7 | -19.3 | 27.9 |  | 1 | 3
| 1.21 | 0 | -1.4 | -2.9 | 10.5 |  | 1 | 3
| 1.36 | -1 | 4.9 | 1.6 | 21.1 |  | 5 | 9
| 1.28 | -1 | 3.2 | -3 | 26.8 |  | 5 | 9
| 1.18 | 0 | -6.4 | -12.5 | 9.2 |  | 5 | 9
Average | 1.246667 | 0 | -0.1166667 | -7.8 | 21.68333
| 1.36 | -1 | -1.5 | 1.3 | 9.1 | Bath 2 | 2 | 6
| 1.37 | -1 | -4.6 | -1.4 | 1.2 |  | 2 | 6
| 1.32 | 0 | 2.2 | -2.3 | 12.1 |  | 2 | 6
| 1.2 | -1 | -13.1 | -13.6 | 24.6 |  | 8 | 10
| 1.21 | -1 | 6.3 | -10.7 | 21.3 |  | 8 | 10
| 1.37 | -2 | 5.8 | -8.1 | 25.9 |  | 8 | 10
Average | 1.305 | -1 | -0.8166667 | -5.8 | 15.7

## ACM-1
Elastomer: |  | ACM-1
Elastomer Batch Code: |  | BC-2
Test Temperature, C: |  | 150
Test Duration, hrs.: |  | 336
|  | Hardness | Tensile |  | Change in
EOT | Volume | Change, | Strength | Elongation | Tensile Stress @ | Bath
Date | Change, % | points | Change, % | Change, % | 50% Elongation, % | Location
20090330 | 4.2 | -5 | -11.6 | 3.5 | 11.8 | Bath 4 | 1 | 4
| 4.23 | -6 | -15.7 | 7.4 | 6.3 | 1,4,8,12 | 1 | 4
| 4.24 | -6 | -12 | 1.7 | 13.5 |  | 1 | 4
| 4.3 | -6 | -6.8 | 14.1 | -8.2 |  | 8 | 12
| 4.22 | -6 | 2.8 | -1.5 | -1.1 |  | 8 | 12
| 4.37 | -6 | 1.5 | 35 | -13.2 |  | 8 | 12
Average | 4.26 | -5.833333 | -6.966667 | 10.03333 | 1.516667
| 4.44 | -5 | -8.5 | -4.8 | 8.7 | Bath 4 | 2 | 5
| 4.21 | -5 | -3.9 | 17.1 | -7.1 | 2,5,9,13 | 2 | 5
| 4.32 | -6 | -6.5 | 24.6 | 12.9 |  | 2 | 5
| 4.22 | -7 | -6.8 | -2.6 | 6.1 |  | 9 | 13
| 4.23 | -6 | -9.8 | -10.5 | 10.9 |  | 9 | 13
| 4.3 | -7 | -10 | -7.4 | -1.2 |  | 9 | 13
Average | 4.286667 | -6 | -7.583333 | 2.733333 | 5
20090414 | 4.19 | -6 | -9.5 | -32.5 | 42.4 | Bath 4 | 3 | 5
| 4.25 | -6 | -2.7 | -25.9 | 49 | 3,5,7,11 | 3 | 5
| 4.29 | -5 | -21 | -36.6 | 22.7 |  | 3 | 5
| 4.07 | -7 | -7.1 | -30.1 | 49.8 |  | 7 | 11
| 4.11 | -7 | -9.9 | -37.8 | 44.2 |  | 7 | 11
| 4.36 | -6 | -19.9 | -33.7 | 20.8 |  | 7 | 11
Average | 4.211667 | -6.166667 | -11.68333 | -32.76667 | 38.15
| 4.2 | -5 | -14.4 | -19.8 | 33 | Bath 4 | 4 | 6
| 4.12 | -5 | -3.6 | -18 | 41 | 4,6,9,14 | 4 | 6
| 4.14 | -6 | -10.2 | -26.3 | 37.2 |  | 4 | 6
| 4.05 | -6 | 4.5 | -22.2 | 56.7 |  | 9 | 14
| 3.96 | -5 | -3.2 | -30.7 | 51.1 |  | 9 | 14
| 4.07 | -6 | -2.7 | -26.1 | 44.8 |  | 9 | 14
Average | 4.09 | -5.5 | -4.933333 | -23.8 | 43.96667
20090429 | 3.94 | -6 | -7.1 | 2.3 | 5 | Bath 4 | 1 | 5
| 3.87 | -6 | -8.2 | -3.8 | 13.1 |  | 1 | 5
| 4.02 | -6 | -17.9 | -13.8 | 11.8 |  | 1 | 5
| 3.95 | -5 | -13.6 | -14.2 | 13.9 |  | 20 | 22
| 3.79 | -6 | -7.9 | -27.5 | 29.3 |  | 20 | 22
| 3.91 | -6 | -5.5 | 1.5 | 14.4 |  | 20 | 22
Average | 3.913333 | -5.833333 | -10.03333 | -9.2 | 14.58333
| 3.95 | -7 | -8.6 | -26.3 | 24.6 | Bath 4 | 3 | 7
| 3.83 | -7 | -6.7 | -18.7 | 26.4 |  | 3 | 7
| 3.93 | -7 | -10.9 | -31 | 29.2 |  | 3 | 7
| 4.07 | -6 | -3.4 | -27.8 | 33.6 |  | 9 | 15
| 3.69 | -5 | 0.7 | -23 | 20.2 |  | 9 | 15
| 3.89 | -5 | -15.3 | -18 | 10.6 |  | 9 | 15
Average | 3.893333 | -6.166667 | -7.366667 | -24.13333 | 24.1

## FKM-1
Elastomer: |  | FKM-1
Elastomer Batch Code: |  | BC-2
Test Temperature, C: |  | 150
Test Duration, hrs.: |  | 336
|  | Hardness | Tensile |  | Change in
EOT | Volume | Change, | Strength | Elongation | Tensile Stress @ | Bath
Date | Change, % | points | Change, % | Change, % | 50% Elongation, % | Location | V&H | T&E
20090330 | 0.88 | 5 | -59.5 | -48.3 | -9.2 | Bath 4 | 3 | 6
| 0.87 | 4 | -60.8 | -59.6 | -1.1 | 3,6,10,14 | 3 | 6
| 0.89 | 4 | -61.3 | -59.1 | -2.9 |  | 3 | 6
| 0.87 | 5 | -57.4 | -59.3 | -2.5 |  | 10 | 14
| 0.9 | 4 | -61.3 | -58.7 | -1.7 |  | 10 | 14
| 0.89 | 5 | -58.7 | -46.1 | -4 |  | 10 | 14
Average | 0.8833333 | 4.5 | -59.83333 | -55.18333 | -3.566667
| 1.01 | 4 | -55.2 | -54.8 | -0.8 | Bath 4 | 7 | 11
| 0.87 | 4 | -57.7 | -49 | -1.3 | 7,11,15,16 | 7 | 11
| 0.78 | 4 | -59.3 | -50.5 | 0.4 |  | 7 | 11
| 0.92 | 3 | -58.7 | -56.8 | -0.3 |  | 15 | 16
| 0.92 | 4 | -59.6 | -57.5 | -1.1 |  | 15 | 16
| 0.98 | 4 | -59.7 | -52 | -1 |  | 15 | 16
Average | 0.9133333 | 3.833333 | -58.36667 | -53.43333 | -0.6833333
20090414 | 0.69 | 4 | -62.1 | -60.7 | -5 | Bath 4 | 12 | 15
| 0.69 | 4 | -57.6 | -56.5 | -6 | 12,15,18,20 | 12 | 15
| 0.62 | 5 | -59.2 | -61.9 | -4.7 |  | 12 | 15
| 0.62 | 4 | -59.6 | -63.7 | -5.3 |  | 18 | 20
| 0.61 | 4 | -59.6 | -62.5 | -7.9 |  | 18 | 20
| 0.5 | 4 | -56.7 | -57 | -5.6 |  | 18 | 20
Average | 0.6216667 | 4.166667 | -59.13333 | -60.38333 | -5.75
| 0.61 | 4 | -56.7 | -56 | -7.2 | Bath 4 | 22 | 23
| 0.69 | 5 | -58.1 | -59.1 | -8.3 | 22,23,26,27 | 22 | 23
| 0.62 | 4 | -58.2 | -61.6 | -5.9 |  | 22 | 23
| 0.62 | 4 | -59.4 | -60.2 | -6 |  | 26 | 27
| 0.61 | 3 | -59.7 | -56.3 | -7.7 |  | 26 | 27
| 0.5 | 3 | -58 | -61.3 | -8 |  | 26 | 27
Average | 0.6083333 | 3.833333 | -58.35 | -59.08333 | -7.183333
20090429 | 0.94 | 5 | -61.2 | -59.4 | -0.4 | Bath 4 | 2 | 8
| 0.89 | 4 | -55.4 | -52.6 | -3.8 |  | 2 | 8
| 0.7 | 5 | -59.4 | -64.9 | 0.1 |  | 2 | 8
| 0.64 | 5 | -56.6 | -58.9 | 0.4 |  | 11 | 15
| 0.66 | 5 | -59.4 | -56.3 | 4.7 |  | 11 | 15
| 0.65 | 5 | -59 | -56.6 | 4.8 |  | 11 | 15
Average | 0.7466667 | 4.833333 | -58.5 | -58.11667 | 0.9666667
| 0.6 | 5 | -56.7 | -55.9 | 1.6 | Bath 4 | 6 | 12
| 0.67 | 4 | -56.4 | -53.7 | -1.8 |  | 6 | 12
| 0.59 | 5 | -59.3 | -64 | 3.3 |  | 6 | 12
| 0.6 | 5 | -57.5 | -60.1 | 2.1 |  | 14 | 19
| 0.66 | 4 | -57.2 | -54 | 3.3 |  | 14 | 19
| 0.63 | 4 | -56.8 | -62.2 | 3.5 |  | 14 | 19
Average | 0.625 | 4.5 | -57.31667 | -58.31667 | 2

## VMQ-1
Elastomer: |  | VMQ-1
Elastomer Batch Code: |  | BC-2
Test Temperature, C: |  | 150
Test Duration, hrs.: |  | 336
|  | Hardness | Tensile |  | Change in
EOT | Volume | Change, | Strength | Elongation | Tensile Stress @ | Bath
Date | Change, % | points | Change, % | Change, % | 50% Elongation, % | Location | V&H | T&E
20090331 | 30.15 | -22 | -37.2 | -27.6 | -36.2 | Bath 1 | 1 | 4
| 30.25 | -22 | -48.1 | -37.6 | -44.9 | 1,4,8,12 | 1 | 4
| 30.29 | -22 | -41.2 | -31.7 | -29 |  | 1 | 4
| 30.5 | -22 | -44.3 | -34.9 | -55.2 |  | 8 | 12
| 30.46 | -22 | -43.3 | -22.3 | -50.5 |  | 8 | 12
| 30.27 | -23 | -46.3 | -28.6 | -48 |  | 8 | 12
Average | 30.32 | -22.16667 | -43.4 | -30.4 | -43.96667
| 30.62 | -22 | -44.5 | -38.8 | -50.8 | Bath 1 | 2 | 5
| 30.41 | -22 | -38.2 | -29.5 | -48.4 | 2,5,9,13 | 2 | 5
| 30.43 | -22 | -40.1 | -26.4 | -46.3 |  | 2 | 5
| 30.63 | -22 | -41.6 | -28.7 | -50.9 |  | 9 | 13
| 30.49 | -22 | -44 | -37.3 | -45.5 |  | 9 | 13
| 30.8 | -22 | -39.7 | -37.9 | -46.7 |  | 9 | 13
Average | 30.56333 | -22 | -41.35 | -33.1 | -48.1
20090415 | 28.43 | -21 | -35.9 | -29.9 | -32.9 | Bath 1 | 3 | 6
| 28.02 | -20 | -36.6 | -18.4 | -34.9 | 3,6,10,14 | 3 | 6
| 28.16 | -20 | -39.5 | -30.9 | -39.2 |  | 3 | 6
| 28.19 | -22 | -38.9 | -28.1 | -31.5 |  | 10 | 14
| 27.92 | -21 | -38.5 | -24.8 | -42.3 |  | 10 | 14
| 28.29 | -22 | -40.1 | -23.5 | -33.5 |  | 10 | 14
Average | 28.16833 | -21 | -38.2 | -25.93333 | -35.71667
| 28.69 | -22 | -41.6 | -32.6 | -41.2 | Bath 1 | 15 | 19
| 28.11 | -21 | -42.4 | -32.3 | -35.4 | 15,19,22,24 | 15 | 19
| 28.37 | -21 | -40.4 | -27.8 | -34.4 |  | 15 | 19
| 28.21 | -22 | -48.1 | -31.9 | -42.5 |  | 22 | 24
| 28.33 | -22 | -43.6 | -31 | -44.7 |  | 22 | 24
| 28.01 | -21 | -44.1 | -29.7 | -46.7 |  | 22 | 24
Average | 28.28667 | -21.5 | -43.36667 | -30.88333 | -40.81667
20090430 | 29.6 | -21 | -40.2 | -32.7 | -39.4 | Bath 1 | 8 | 15
| 29.52 | -21 | -38.3 | -34.7 | -41.8 |  | 8 | 15
| 29 | -22 | -40.8 | -25.8 | -38.3 |  | 8 | 15
| 29.46 | -22 | -48.5 | -32.1 | -52.6 |  | 21 | 25
| 29.61 | -22 | -40.9 | -29.1 | -43.5 |  | 21 | 25
| 29.32 | -23 | -59.2 | -41.8 | -26.8 |  | 21 | 25
Average | 29.41833 | -21.83333 | -44.6 | -32.7 | -40.4
| 29.41 | -23 | -47.8 | -31.6 | -45.7 | Bath 1 | 6 | 17
| 29.44 | -22 | -45.7 | -35.6 | -41.2 |  | 6 | 17
| 29.52 | -22 | -40.3 | -29.9 | -38.9 |  | 6 | 17
| 29.57 | -22 | -44.2 | -32.1 | -45.3 |  | 23 | 26
| 29.36 | -22 | -40.9 | -26.3 | -46.8 |  | 23 | 26
| 29.54 | -22 | -41.9 | -31.1 | -49.1 |  | 23 | 26
Average | 29.47333 | -22.16667 | -43.46667 | -31.1 | -44.5

## AEM-1
Elastomer: |  | AEM-1
Elastomer Batch Code: |  | BC-2
Test Temperature, C: |  | 150
Test Duration, hrs.: |  | 336
|  | Hardness | Tensile |  | Change in
EOT | Volume | Change, | Strength | Elongation | Tensile Stress @ | Bath
Date | Change, % | points | Change, % | Change, % | 50% Elongation, % | Location | V&H | T&E
20090331 | 25.31 | -15 | -17.3 | -16.4 | -7.7 | Bath 1 | 3 | 6
| 25.21 | -14 | -17.8 | -21.9 | -11.6 | 3,6,10,14 | 3 | 6
| 25.2 | -14 | -12.9 | -3.3 | -10.8 |  | 3 | 6
| 25.27 | -13 | -16 | -12.4 | -3.1 |  | 10 | 14
| 25.25 | -14 | -13 | -9.1 | -8 |  | 10 | 14
| 25.41 | -13 | -16.6 | -11.5 | -10.2 |  | 10 | 14
Average | 25.275 | -13.83333 | -15.6 | -30.4 | -8.566667
| 25.74 | -14 | -12.3 | -3.4 | -10.6 | Bath 1 | 7 | 11
| 26.42 | -13 | -16 | -3.5 | -13.2 | 7,11,15,16 | 7 | 11
| 24.17 | -14 | -11.2 | 1.5 | -12.5 |  | 7 | 11
| 24.87 | -13 | -12.9 | -5.3 | -11.5 |  | 15 | 16
| 24.16 | -14 | -21.1 | -13.6 | -10.7 |  | 15 | 16
| 26.29 | -13 | -11.7 | -5.5 | -8.3 |  | 15 | 16
Average | 25.275 | -13.5 | -14.2 | -30.4 | -11.13333
20090415 | 24.85 | -13 | -63.4 | -58.5 | 9.9 | Bath 1 | 1 | 4
| 25.12 | -13 | -10.5 | -17.1 | -1.9 | 1,4,7,11 | 1 | 4
| 25.05 | -13 | -9.9 | -9.8 | -8.6 |  | 1 | 4
| 24.85 | -14 | -16.2 | -18.6 | -2.7 |  | 7 | 11
| 25.07 | -13 | -13 | -13.4 | -9.1 |  | 7 | 11
| 25.12 | -14 | -16.3 | -22 | 8.9 |  | 7 | 11
Average | 25.01 | -13.33333 | -21.55 | -30.4 | -0.5833333
| 24.94 | -14 | -12.7 | -18.8 | -5.5 | Bath 1 | 2 | 5
| 25.07 | -14 | -16.7 | -21.7 | -4.1 | 2,5,8,13 | 2 | 5
| 25.14 | -14 | -14.6 | -16.5 | -6.9 |  | 2 | 5
| 25.34 | -14 | -22.6 | -30.9 | 1.8 |  | 8 | 13
| 25.55 | -14 | -19.3 | -20.5 | -1.5 |  | 8 | 13
| 25.3 | -14 | -14 | -28.3 | 4 |  | 8 | 13
Average | 25.22333 | -14 | -16.6 | -30.4 | -2.033333
20090430 | 24.05 | -15 | -15.4 | -11 | -13.2 | Bath 1 | 2 | 14
| 23.9 | -15 | -15.6 | -15.2 | -22.9 |  | 2 | 14
| 23.88 | -16 | -12.4 | -4.3 | -12.7 |  | 2 | 14
| 23.48 | -14 | -13.8 | -10.1 | -0.9 |  | 21 | 24
| 23.84 | -14 | -13.6 | -6.7 | -9.8 |  | 21 | 24
| 23.05 | -15 | -18.7 | -24.1 | -4 |  | 21 | 24
Average | 23.7 | -14.83333 | -14.91667 | -30.4 | -10.58333
| 24.04 | -15 | -15.6 | -10.3 | -9.1 | Bath 1 | 4 | 10
| 23.95 | -14 | -11.3 | -11.2 | -7.3 |  | 4 | 10
| 24.36 | -14 | -11.9 | -13.1 | -1.1 |  | 4 | 10
| 23.9 | -14 | -14.5 | -11.9 | -7.2 |  | 12 | 18
| 23.76 | -14 | -8.9 | -4.1 | -4.6 |  | 12 | 18
| 23.99 | -13 | -18 | -20.5 | -9.7 |  | 12 | 18
Average | 24 | -14 | -13.36667 | -30.4 | -6.5