## Table of weights
TEOST MHT Catalyst and Oil Weights
NOTE: | The weights below may not be valid for a new batch of catalyst
Refer to the most current catalyst label for valid weights
| Target: | Tolerance | Range, g
Catalyst : | 0.0952 | + / - 0.0003 g | 0.0949 | 0.0955
Oil : | Target weight | + / - 0.01 g | =(g catalyst/certificate target catalyst to sample ratio) +/- 0.01
Ratio: | 0.01133
Weigh in catalyst first.
Oil Weight Range:
Catalyst weight in g | Oil Sample Target weight in g | Minimum Oil Sample weight in g | Maximum Oil Sample weight in g | Target ratio: g catalyst/g oil | Maximum ratio | Minimum ratio
0.0949 | 8.376 | 8.366 | 8.386 | 0.01133 | 0.01134 | 0.01132
0.095 | 8.3848 | 8.3748 | 8.3948 | 0.01133 | 0.01134 | 0.01132
0.0951 | 8.3936 | 8.3836 | 8.4036 | 0.01133 | 0.01134 | 0.01132
0.0952 | 8.4025 | 8.3925 | 8.4125 | 0.01133 | 0.01134 | 0.01132
0.0953 | 8.411297 | 8.401297 | 8.421297 | 0.01133 | 0.01134 | 0.01132
0.0954 | 8.4201 | 8.4101 | 8.4301 | 0.01133 | 0.01134 | 0.01132
0.0955 | 8.4289 | 8.4189 | 8.4389 | 0.01133 | 0.01134 | 0.01132
Enter a new catalyst certificate target ratio in the yellow cell with red font (cell 11B) to update table