## Sheet1
| MTEOS Oil 432 Round-Robin 2004 Data (to set new targets and acceptance bands after changing from monitoring test method Draft 17 to monitoring Version 2) |  |  |  |  | TMC Current (Version 2) Reference Oils Including proposed 432 targets for comparison purposes Total Deposits, mg
| Lab | CMIR | Rod Deposits, mg | Filter Deposits, mg | Total Deposits, mg |  | n | Target Mean | Target sR | 95% Min | 95% Max
| D | 45073 | 41.6 | 0.7 | 42.3 | 74 | 14 | 13.59 | 3.97 | 5.8 | 21.4
| D | 47049 | 43.6 | 0.5 | 44.1 | 432 | 8 | 45.18 | 2.73 | 39.8 | 50.5
| A | 47658 | 44.1 | 1.3 | 45.4 | 433 | 14 | 42.1 | 5.34 | 31.6 | 52.6
| A | 47657 | 48.1 | 1.1 | 49.2 | 1006 | 14 | 42.43 | 6.1 | 30.5 | 54.4
| G | 49963 | 43.5 | 0.8 | 44.3
| G | 49965 | 42.5 | 0.6 | 43.1
| B | 47039 | 42.2 | 1.3 | 43.5
* | B | 47040 | 41.2 | 8.3 | 49.5
|  | Mean | 43.35 | 1.825 | 45.175
|  | sR | 2.169266 | 2.634252 | 2.732215
|  | 95% Min** |  |  | 39.81986
|  | 95% Max** |  |  | 50.53014
**95% Bands = Mean +/- (1.960 x sR)
*(Loose rod deposit piece fell off rod into oil while cleaning; this piece was then weighed as a filter deposit)
Data Compiled by Tom Schofield
ASTM Test Monitoring Center
2004-01-23