## TEOST MHT-4 GF-3 Matrix 6 Data
Run Identification Statistics |  |  |  |  | Run Dates (mmddyy) |  | Run Times (hh:mm) |  | Calibration Settings |  |  | Operational Checks |  |  |  |  | Sample Prep Weights |  |  | Grams of Catalyst per Gram of Sample | Sample Transfer Weights |  |  |  |  | Depositor Rod Weights |  |  | Filter Weights |  |  | Mantle Weights |  |  | Volatiles Vial Weights (grams) |  |  | Total Deposit Weight
Operator Name | Lab Name | Instrument S/N | Depositor Rod S/N | CMIR Number | Start | End | Start | End | Speed Dial | Control TC Depth (mm) | Date Det'd | Air Flow (ml/min) | Flowmeter Reading | Strip Chart Turned On | Strip Chart at 1 cm/hr | Air Fitting Connected | Sample, g | Catalyst Batch # | Catalyst, g |  | Syringe, before filling | Syringe, after filling | Oil drawn into syringe | Empty Syringe | Oil Injected | initial (g) | final (g) | deposit (mg) | initial (g) | final (g) | deposit (mg) | initial (g) | final (g) | deposit (mg) | initial | final | net | mg
Lab Operator Code | Lab | Lab Instrument Code | Depositor Rod S/N | CMIR Number |  | Date Completed | [11 empty] | Catalyst Batch # |  | Grams of Catalyst per Gram of Sample |  |  |  |  | Oil Injected (g) |  |  | Rod Deposits (mg) |  |  | Filter Deposits (mg) |  |  | Mantle Deposits (mg) |  |  | Recovered Vloatiles (g) | Total Deposit Weight (mg)
A | R | A | 22779 | 37885 | 2000-09-13 | 2000-09-14 | 8:00 | 8:00 | 226 | 92 | 2000-06-14 | 10 | 89.5 | Y | Y | Y | 20.0344 | 0004 | 0.2211 | 0.01103602 | 10.6226 | 19.129 | 8.5064 | 10.6206 | 8.5084 | 15.1877 | 15.2183 | 30.6 | 2.4625 | 2.4653 | 2.8 | 11.9332 | 11.9548 | 21.6 | 11.5939 | 14.7798 | 3.1859 | 33.4
A | R | A | 22770 | 37886 | 2000-09-14 | 2000-09-15 | 10:30 | 10:30 | 226 | 92 | 2000-06-14 | 10 | 89.5 | Y | Y | Y | 14.8604 | 0004 | 0.1639 | 0.01102931 | 10.6906 | 19.2067 | 8.5161 | 10.7 | 8.5067 | 15.3762 | 15.421 | 44.8 | 2.4547 | 2.4553 | 0.6 | 12.0553 | 12.0595 | 4.2 | 11.5709 | 14.4908 | 2.9199 | 45.4
A | R | A | 22771 | 37887 | 2000-09-19 | 2000-09-20 | 8:30 | 8:30 | 226 | 92 | 2000-06-14 | 10 | 89.5 | Y | Y | Y | 17.4536 | 0004 | 0.1925 | 0.01102924 | 10.677 | 19.18 | 8.503 | 10.6885 | 8.4915 | 15.2065 | 15.2232 | 16.7 | 2.4275 | 2.4278 | 0.3 | 11.3413 | 11.3448 | 3.5 | 11.5972 | 13.6716 | 2.0744 | 17
A | R | A | 22778 | 37888 | 2000-09-20 | 2000-09-21 | 11:00 | 11:00 | 226 | 92 | 2000-06-14 | 10 | 89.5 | Y | Y | Y | 14.3133 | 0004 | 0.1579 | 0.0110317 | 10.7725 | 19.2773 | 8.5048 | 10.8 | 8.4773 | 15.2103 | 15.2586 | 48.3 | 2.4237 | 2.4248 | 1.1 | 12.0556 | 12.0625 | 6.9 | 11.6251 | 14.4612 | 2.8361 | 49.4
A | R | A | 22777 | 37889 | 2000-09-21 | 2000-09-22 | 13:45 | 13:45 | 226 | 92 | 2000-06-14 | 10 | 89.5 | Y | Y | Y | 15.7036 | 0004 | 0.1733 | 0.01103569 | 10.6826 | 19.1852 | 8.5026 | 10.7 | 8.4852 | 15.2082 | 15.2567 | 48.5 | 2.4344 | 2.4361 | 1.7 | 11.9335 | 11.9414 | 7.9 | 11.5065 | 14.4933 | 2.9868 | 50.2
A | R | A | 22776 | 37890 | 2000-09-25 | 2000-09-26 | 8:30 | 8:30 | 226 | 92 | 2000-06-14 | 10 | 89.5 | Y | Y | Y | 14.8661 | 0004 | 0.164 | 0.01103181 | 10.7302 | 19.2191 | 8.4889 | 10.75 | 8.4691 | 15.1912 | 15.2335 | 42.3 | 2.4389 | 2.44 | 1.1 | 11.3415 | 11.3455 | 4 | 11.5569 | 14.12 | 2.5631 | 43.4
A | R | A | 22775 | 37891 | 2000-09-26 | 2000-09-27 | 10:00 | 10:00 | 226 | 92 | 2000-06-14 | 10 | 89.5 | YES | YES | YES | 15.0656 | 0.0004 | 0.1662 | 0.01103175 | 10.6887 | 19.1842 | 8.4955 | 10.7 | 8.4842 | 15.1606 | 15.1915 | 30.9 | 2.5132 | 2.5138 | 0.6 | 12.0555 | 12.0748 | 19.3 | 11.535 | 14.63 | 3.095 | 31.5
A | R | A | 22774 | C37892 | 2000-09-27 | 2000-09-28 | 12:00 | 12:00 | 226 | 92 | 2000-06-14 | 10 | 89.5 | YES | YES | YES | 14.7668 | 0.0004 | 0.1629 | 0.0110315 | 10.6855 | 19.1856 | 8.5001 | 10.69 | 8.4956 | 15.2145 | 15.2335 | 19 | 2.4507 | 2.451 | 0.3 | 11.341 | 11.3443 | 3.3 | 11.603 | 13.8507 | 2.2477 | 19.3
A | I | A | 22549 | 37774 | 2000-08-31 | 2000-09-01 | 15:00 | 15:00 | 240 | 91 | 2000-02-01 | 9.9 | >65 | Y | Y | Y | 10.009 | 0004 | 0.1091 | 0.01091 | 10.44 | 18.94 | 8.5 | 10.43 | 8.51 | 15.2759 | 15.3143 | 38.4 | 2.4475 | 2.4481 | 0.6 | 10.6547 | 10.6769 | 22.2 | 14.5342 | 17.2843 | 2.7501 | 39
A | I | A | 22548 | 37775 | 2000-09-03 | 2000-09-04 | 15:50 | 15:50 | 240 | 91 | 2000-02-01 | 10.1 | >65 | Y | Y | Y | 10.0012 | 0004 | 0.1092 | 0.01091 | 10.44 | 18.94 | 8.5 | 10.45 | 8.49 | 15.2855 | 15.3391 | 53.6 | 2.4544 | 2.4597 | 5.3 | 10.6545 | 10.6592 | 4.7 | 14.5611 | 18.128 | 3.5669 | 58.9
A | I | A | 22547 | 37776 | 2000-09-04 | 2000-09-05 | 17:00 | 17:00 | 240 | 91 | 2000-02-01 | 10 | >65 | Y | Y | Y | 10.0013 | 0004 | 0.1092 | 0.01091 | 10.43 | 18.93 | 8.5 | 10.42 | 8.51 | 15.248 | 15.3027 | 54.7 | 2.4179 | 2.4186 | 0.7 | 10.6546 | 10.6631 | 8.5 | 14.5919 | 17.5569 | 2.965 | 55.4
A | I | A | 22546 | 37777 | 2000-09-05 | 2000-09-06 | 18:17 | 18:17 | 240 | 91 | 2000-02-01 | 9.9 | >65 | Y | Y | Y | 10.0022 | 0004 | 0.1092 | 0.01091 | 10.35 | 18.85 | 8.5 | 10.35 | 8.5 | 15.2331 | 15.2482 | 15.1 | 2.4367 | 2.4373 | 0.6 | 10.6544 | 10.6576 | 3.2 | 14.6666 | 17.3489 | 2.6823 | 15.7
A | I | A | 22545 | 37778 | 2000-09-06 | 2000-09-07 | 19:23 | 19:23 | 240 | 91 | 2000-02-01 | 9.9 | >65 | Y | Y | Y | 10.001 | 0004 | 0.1091 | 0.01090891 | 10.4 | 18.9 | 8.5 | 10.4 | 8.5 | 15.2022 | 15.2176 | 15.4 | 2.4401 | 2.4411 | 1 | 10.6546 | 10.6581 | 3.5 | 14.3602 | 17.3047 | 2.9445 | 16.4
B | I | A | 22540 | 37779 | 2000-10-03 | 2000-10-04 | 14:07 | 14:07 | 240 | 91 | 2000-02-01 | 10 | >65 | Y | Y | Y | 10.0002 | 0004 | 0.109 | 0.01091 | 10.56 | 19.05 | 8.49 | 10.55 | 8.5 | 15.2699 | 15.3132 | 43.3 | 2.462 | 2.4623 | 0.3 | 10.6542 | 10.6761 | 21.9 | 14.6679 | 17.2075 | 2.5396 | 43.6
B | I | A | 22541 | 37780 | 2000-10-04 | 2000-10-05 | 16:00 | 16:00 | 240 | 91 | 2000-02-01 | 10 | >65 | Y | Y | Y | 10.0005 | 0004 | 0.1093 | 0.01091 | 10.26 | 18.77 | 8.51 | 10.26 | 8.51 | 15.3627 | 15.4175 | 54.8 | 2.4526 | 2.4527 | 0.1 | 10.6544 | 10.6622 | 7.8 | 14.596 | 17.1961 | 2.6001 | 54.9
B | I | A | 22542 | 37781 | 2000-10-05 | 2000-10-06 | 17:15 | 17:15 | 240 | 91 | 2000-02-01 | 10 | >65 | Y | Y | Y | 10.0024 | 0004 | 0.1091 | 0.01090738 | 10.29 | 18.81 | 8.52 | 10.31 | 8.5 | 15.2218 | 15.2703 | 48.5 | 2.438 | 2.4386 | 0.6 | 10.6542 | 10.6588 | 4.6 | 14.497 | 17.5962 | 3.0992 | 49.1
A | D | A | 21289 | 37734 | 2000-08-29 | 2000-08-30 | 9:15 | 9:15 | 252 | 92 |  | 10 | 25 | Y | Y | Y | 10 | 0004 | 0.1034 | 0.01034 | 44.45 | 52.95 | 8.5 | 44.45 | 8.5 | 15.2423 | 15.2808 | 38.5 | 2.449 | 2.4496 | 0.6 | 11.5104 | 11.5311 | 20.7 | 11.5688 | 13.3752 | 1.8064 | 39.1 |  | 37758 | G
A | D | A | 21290 | 37735 | 2000-10-04 | 2000-10-05 | 9:25 | 9:25 | 252 | 92 |  | 10 | 25 | Y | Y | Y | 10 | 0004 | 0.1034 | 0.01034 | 44.45 | 52.95 | 8.5 | 44.45 | 8.5 | 15.1561 | 15.2045 | 48.4 | 2.495 | 2.4985 | 3.5 | 11.5099 | 11.5151 | 5.2 | 11.583 | 16.5283 | 4.9453 | 51.9 |  | 37759 | G
A | D | A | 21291 | 37736 | 2000-10-05 | 2000-10-06 | 14:10 | 14:10 | 252 | 92 |  | 10 | 25 | Y | Y | Y | 10 | 0004 | 0.1034 | 0.01034 | 44.45 | 52.95 | 8.5 | 44.45 | 8.5 | 15.2148 | 15.2599 | 45.1 | 2.4667 | 2.4689 | 2.2 | 11.51 | 11.5192 | 9.2 | 11.6236 | 14.6286 | 3.005 | 47.3 |  | 37760 | G
A | D | A | 21292 | 37737 | 2000-10-09 | 2000-10-09 | 9:35 | 9:35 | 252 | 92 |  | 10 | 25 | Y | Y | Y | 10 | 0004 | 0.1034 | 0.01034 | 44.45 | 52.95 | 8.5 | 44.45 | 8.5 | 15.1931 | 15.2091 | 16 | 2.4672 | 2.4677 | 0.5 | 11.5086 | 11.5132 | 4.6 | 11.5724 | 14.466 | 2.8936 | 16.5 |  | 37761 | G
B | D | A | 23573 | 37741 | 2000-11-13 | 2000-11-14 | 14:40 | 14:40 | 252 | 92 |  | 10 |  | Y | Y | Y | 10.01 | 0004 | 0.1034 | 0.01032967 | 44.45 | 52.95 | 8.5 | 44.45 | 8.5 | 15.1146 | 15.1692 | 54.6 | 2.5078 | 2.5078 | 0 | 11.0385 | 11.0444 | 5.9 | 11.5699 | 14.4926 | 2.9227 | 54.6 |  | 37766 | K
B | D | A | 23739 | 37739 | 2000-11-15 | 2000-11-16 | 11:25 | 11:25 | 252 | 92 |  | 10 |  | Y | Y | Y | 10.01 | 0004 | 0.1034 | 0.01032967 | 44.45 | 52.95 | 8.5 | 44.45 | 8.5 | 15.2357 | 15.2742 | 38.5 | 2.4672 | 2.4682 | 1 | 11.0387 | 11.0659 | 27.2 | 11.5933 | 14.1248 | 2.5315 | 39.5 |  | 37767 | K
B | D | A | 23738 | 37740 | 2000-11-16 | 2000-11-17 | 13:00 | 13:00 | 252 | 92 |  | 10 |  | Y | Y | Y | 10.01 | 0004 | 0.1034 | 0.01032967 | 44.45 | 52.95 | 8.5 | 44.45 | 8.5 | 15.2772 | 15.3248 | 47.6 | 2.4573 | 2.4578 | 0.5 | 11.4764 | 11.4885 | 12.1 | 11.5741 | 13.681 | 2.1069 | 48.1 |  | 37768 | K
| D | A | [11 empty] | Y | Y | Y |  |  |  | #DIV/0! |  |  | 0 |  | 0 |  |  | 0 |  |  | 0 |  |  | 0 |  |  | 0 | 0 |  | 37769 | K
A | AB | A | 22250 | 37750 | 2000-09-01 | 2000-09-02 | 9:11 | 9:11 | 226 | 92 | 2000-08-31 | 9.94 | 97 | Y | Y | Y | 12.2572 | 0004 | 0.1337 | 0.01090787 | 10.35 | 18.85 | 8.5 | 10.35 | 8.5 | 15.2811 | 15.3134 | 32.3 | 2.4508 | 2.4529 | 2.1 | 11.4186 | 11.4431 | 24.5 | 11.5309 | 13.7658 | 2.2349 | 34.4 |  | 37774 | I
A | AB | A | 22252 | 37751 | 2000-09-05 | 2000-09-06 | 9:27 | 9:27 | 226 | 92 | 8/29-31/00 | 10.04 | 97 | Y | Y | Y | 12.0093 | 0004 | 0.131 | 0.01090821 | 10.51 | 19.01 | 8.5 | 10.51 | 8.5 | 15.2711 | 15.3286 | 57.5 | 2.4831 | 2.4844 | 1.3 | 11.4186 | 11.4252 | 6.6 | 11.578 | 14.4165 | 2.8385 | 58.8 |  | 37775 | I
A | AB | A | 22253 | 37752 | 2000-09-06 | 2000-09-07 | 12:06 | 12:06 | 226 | 92 | 8/29-31/00 | 9.95 | 96 | Y | Y | Y | 12.0186 | 0004 | 0.1311 | 0.01090809 | 10.53 | 19.03 | 8.5 | 10.53 | 8.5 | 15.2894 | 15.3004 | 11 | 2.4431 | 2.4453 | 2.2 | 11.0533 | 11.0547 | 1.4 | 11.6243 | 12.9841 | 1.3598 | 13.2 |  | 37776 | I
A | AB | A | 22254 | 37753 | 2000-09-07 | 2000-09-08 | 13:57 | 13:57 | 226 | 92 | 8/29/-31/00 | 10.12 | 97 | Y | Y | Y | 12.0733 | 0004 | 0.1317 | 0.01090837 | 10.5 | 19 | 8.5 | 10.5 | 8.5 | 15.1715 | 15.2224 | 50.9 | 2.4488 | 2.4511 | 2.3 | 11.4186 | 11.4224 | 3.8 | 11.5688 | 14.6789 | 3.1101 | 53.2 |  | 37777 | I
A | AB | A | 22255 | 37754 | 2000-09-11 | 2000-09-12 | 9:21 | 9:21 | 226 | 92 | 8/29-32/00 | 10.1 | 98 | Y | Y | Y | 12.3753 | 0004 | 0.135 | 0.01090883 | 10.52 | 19.02 | 8.5 | 10.52 | 8.5 | 15.2747 | 15.3268 | 52.1 | 2.4858 | 2.4865 | 0.7 | 11.0522 | 11.0561 | 3.9 | 11.5805 | 14.5362 | 2.9557 | 52.8
A | AB | A | 22256 | 37755 | 2000-10-02 | 2000-10-03 | 8:39 | 8:39 | 226 | 92 | 8/29-31/00 | 9.94 | 97 | Y | Y | Y | 12.0187 | 0004 | 0.1311 | 0.010908 | 10.46 | 18.96 | 8.5 | 10.46 | 8.5 | 15.2857 | 15.3258 | 40.1 | 2.4946 | 2.4961 | 1.5 | 11.0522 | 11.0752 | 23 | 11.5918 | 13.4761 | 1.8843 | 41.6
A | AB | A | 22257 | 37756 | 2000-10-03 | 2000-10-04 | 10:20 | 10:20 | 226 | 92 | 8/29-31/00 | 10.06 | 97 | Y | Y | Y | 12.0274 | 0004 | 0.1312 | 0.01090843 | 10.55 | 19.05 | 8.5 | 10.55 | 8.5 | 15.2379 | 15.2859 | 48 | 2.5082 | 2.5102 | 2 | 11.4186 | 11.4273 | 8.7 | 11.6674 | 14.2784 | 2.611 | 50
A | AB | A | 22258 | 37757 | 2000-10-04 | 2000-10-05 | 12:21 | 12:21 | 226 | 92 | 8/29-31/00 | 10.01 | 97 | Y | Y | Y | 12.0377 | 0004 | 0.1313 | 0.0109074 | 10.53 | 19.03 | 8.5 | 10.53 | 8.5 | 15.2128 | 15.2241 | 11.3 | 2.485 | 2.4883 | 3.3 | 11.0523 | 11.0554 | 3.1 | 11.5753 | 13.0333 | 1.458 | 14.6
A | B | A | 22569 | 33726 | 2000-08-30 | 2000-08-31 | 13:00 | 13:00 | 205 | 91 | 1999-12-10 | 10 | not recorded | Y | monitored by computer | used quick-disconnects | 12.0072 | 0004 | 0.131 | 0.01091012 | 10.5941 | 19.0943 | 8.5002 | 10.5926 | 8.5017 | 15.2531 | 15.2851 | 32 | 2.4408 | 2.4418 | 1 | 10.5042 | 10.5245 | 20.3 | 11.9008 | 14.4356 | 2.5348 | 33
A | B | A | 22568 | 37727 | 2000-08-31 | 2000-09-01 | 14:55 | 14:55 | 205 | 91 | 1999-12-10 | 10 | 93 | Y | monitored by computer | used quick-disconnects | 11.9981 | 0004 | 0.1309 | 0.01091006 | 10.4137 | 18.9139 | 8.5002 | 10.4133 | 8.5006 | 15.2606 | 15.2787 | 18.1 | 2.4966 | 2.4973 | 0.7 | 10.5039 | 10.5071 | 3.2 | 12.0172 | 14.896 | 2.8788 | 18.8
A | B | A | 22567 | 37728 | 2000-09-05 | 2000-09-06 | 14:45 | 14:45 | 205 | 91 | 1999-12-10 | 10 | 106 | Y | monitored by computer | used quick-disconnects | 11.9983 | 0004 | 0.1309 | 0.01090988 | 10.5111 | 19.0109 | 8.4998 | 10.5083 | 8.5026 | 15.2267 | 15.268 | 41.3 | 2.4789 | 2.4837 | 4.8 | 12.3004 | 12.3058 | 5.4 | 12.9869 | 15.1586 | 2.1717 | 46.1
A | B | A | 22566 | 37729 | 2000-09-07 | 2000-09-08 | 7:45 | 7:45 | 205 | 91 | 1999-12-10 | 10 | 96 | Y | monitored by computer | used quick-disconnects | 12.0074 | 0004 | 0.131 | 0.01090994 | 10.4265 | 18.9266 | 8.5001 | 10.4261 | 8.5005 | 15.2404 | 15.2916 | 51.2 | 2.451 | 2.4529 | 1.9 | 12.3005 | 12.3039 | 3.4 | 11.9857 | 15.4344 | 3.4487 | 53.1
A | B | A | 22565 | 37730 | 2000-09-11 | 2000-09-12 | 8:00 | 8:00 | 205 | 91 | 121099 | 10 | 94 | yes | See | Swagelock; | 11.9891 | #0004 | 0.1308 | 0.01090991 | 10.404 | 18.904 | 8.5 | 10.4035 | 8.5005 | 15.2488 | 15.3023 | 53.5 | 2.4458 | 2.4472 | 1.4 | 10.5052 | 10.5071 | 1.9 | 12.0656 | 15.8023 | 3.7367 | 54.9
A | B | A | 22564 | 37731 | 2000-09-18 | 2000-09-19 | 8:25 | 8:25 | 205 | 91 | 121099 | 10 | 90 | yes | note | quick | 12.007 | #0004 | 0.131 | 0.0109103 | 10.4639 | 18.9642 | 8.5003 | 10.4635 | 8.5007 | 15.262 | 15.2964 | 34.4 | 2.4478 | 2.4555 | 7.7 | 14.1341 | 14.1418 | 7.7 | 14.1341 | 14.1818 | 0.0477 | 42.1
A | B | A | 22563 | 37732 | 2000-09-19 | 2000-09-20 | 9:50 | 9:50 | 205 | 91 | 121099 | 10 | 86 | yes | below | disconnects | 11.998 | #0004 | 0.1309 | 0.01091015 | 10.565 | 19.0651 | 8.5001 | 10.5644 | 8.5007 | 15.2421 | 15.2591 | 17 | 2.5097 | 2.5106 | 0.9 | 14.132 | 14.1355 | 3.5 | 12.0364 | 14.608 | 2.5716 | 17.9
A | B | A | 22562 | 37733 | 2000-09-20 | 2000-09-21 | 11:15 | 11:15 | 205 | 91 | 121099 | 10 | 86 | yes |  | "" | 11.9983 | #0004 | 0.1309 | 0.01090988 | 10.591 | 19.0908 | 8.4998 | 10.5901 | 8.5007 | 15.2295 | 15.2626 | 33.1 | 2.5151 | 2.5166 | 1.5 | 14.1317 | 14.1514 | 19.7 | 11.9503 | 14.7328 | 2.7825 | 34.6
A | G | A | 21899 | 37758 | 2000-09-04 | 2000-09-05 | 8:06 | 8:06 | 218 | 84 | 2000-06-21 | 9.92 | 87 | Y | Y | Y | 10.0036 | 0004 | 0.1093 | 0.01092607 | 8.7356 | 17.2291 | 8.4935 | 8.749 | 8.4801 | 15.1777 | 15.2046 | 26.9 | 2.4474 | 2.4514 | 4 | 12.0535 | 12.0733 | 19.8 | 11.542 | 15.2561 | 3.7141 | 30.9
A | G | A | 22641 | 37759 | 2000-09-05 | 2000-09-06 | 9:38 | 9:38 | 218 | 84 | 2000-06-22 | 9.9 | 87 | Y | Y | Y | 10.0029 | 0004 | 0.1093 | 0.01092683 | 8.75 | 17.2646 | 8.5146 | 8.7571 | 8.5075 | 15.2053 | 15.232 | 26.7 | 2.4357 | 2.4368 | 1.1 | 12.1476 | 12.152 | 4.4 | 11.511 | 14.2845 | 2.7735 | 27.8
A | G | A | 22641 | 37760 | 2000-09-06 | 2000-09-07 | 10:39 | 10:39 | 218 | 84 | 2000-06-21 | 10.1 | 89 | Y | Y | Y | 10.0058 | 0004 | 0.1089 | 0.01088369 | 8.7294 | 17.2365 | 8.5071 | 8.7333 | 8.5032 | 15.1965 | 15.2443 | 47.8 | 2.4538 | 2.4561 | 2.3 | 11.8329 | 11.8374 | 4.5 | 11.4969 | 15.7022 | 4.2053 | 50.1
A | G | A | 22465 | 37761 | 2000-09-07 | 2000-09-08 | 11:34 | 11:34 | 218 | 84 | 2000-06-22 | 10 | 87 | Y | Y | Y | 10.0015 | 0004 | 0.1095 | 0.01095 | 8.6077 | 17.1116 | 8.5039 | 8.6004 | 8.5112 | 15.2471 | 15.3013 | 54.2 | 2.4369 | 2.4402 | 3.3 | 12.0537 | 12.0607 | 7 | 11.598 | 15.2999 | 3.7019 | 57.5
A | G | A | 23173 | 37762 | 2000-10-04 | 2000-10-05 | 1014 | 1014 | 218 | 84 | 2000-06-22 | 9.8 | 88 | Y | Y | Y | 10.0528 | #0004 | 0.1099 | 0.01093228 | 8.9068 | 17.4045 | 8.4977 | 8.8871 | 8.5174 | 15.3333 | 15.3883 | 55 | 2.4256 | 2.4278 | 2.2 | 11.5663 | 11.5735 | 7.2 | 11.5091 | 14.7641 | 3.255 | 57.2
A | G | A | 23177 | 37763 | 2000-10-06 | 2000-10-07 | 1207 | 1207 | 218 | 84 | 2000-06-22 | 10.1 | 87 | Y | Y | Y | 10.0013 | #0004 | 0.1095 | 0.01094858 | 8.8724 | 17.3871 | 8.5147 | 8.9065 | 8.4806 | 15.1777 | 15.2229 | 45.2 | 2.4411 | 2.4459 | 4.8 | 11.5663 | 11.5703 | 4 | 11.3827 | 14.9761 | 3.5934 | 50
A | G | A | 23183 | 37764 | 2000-10-09 | 2000-10-10 | 1731 | 1731 | 218 | 84 | 2000-06-22 | 10.1 | 87 | Y | Y | Y | 10.0007 | #0004 | 0.1091 | 0.01090924 | 8.8026 | 17.3043 | 8.5017 | 8.8228 | 8.4815 | 15.2776 | 15.2978 | 20.2 | 2.4174 | 2.4203 | 2.9 | 12.146 | 12.1491 | 3.1 | 11.471 | 14.1889 | 2.7179 | 23.1
A | G | A | 23189 | 37765 | 2000-10-13 | 2000-10-14 | 1028 | 1028 | 218 | 84 | 2000-06-22 | 10 | 87 | Y | Y | Y | 10.002 | #0004 | 0.1093 | 0.01092781 | 8.8524 | 17.354 | 8.5016 | 8.8506 | 8.5034 | 15.223 | 15.2457 | 22.7 | 2.4241 | 2.4264 | 2.3 | 12.4019 | 12.4207 | 18.8 | 11.611 | 14.5123 | 2.9013 | 25
A | V | A | 22167 | 37742 | 2000-08-28 | 2000-08-29 | 12:00 | 12:00 | 254 | 0.25 | 2000-07-11 | 10.1 | 93 | Y | Y | Y | 12.297 | 0004 | 0.134 | 0.01089697 | 10.64 | 19.15 | 8.51 | 10.64 | 8.51 | 15.2065 | 15.2402 | 33.7 | 2.4802 | 2.4802 | 0 | 11.4822 | 11.5071 | 24.9 | 14.4515 | 17.4672 | 3.0157 | 33.7
A | V | A | 22163 | 37743 | 2000-08-29 | 2000-08-30 | 17:59 | 17:59 | 254 | 0.25 | 2000-07-11 | 9.8 | 92.5 | Y | Y | Y | 12.0271 | 0004 | 0.1314 | 0.01092533 | 10.67 | 19.15 | 8.48 | 10.66 | 8.49 | 15.2046 | 15.2125 | 7.9 | 2.4458 | 2.4458 | 0 | 11.0167 | 11.0192 | 2.5 | 14.4169 | 16.0306 | 1.6137 | 7.9
A | V | A | 22179 | 37744 | 2000-09-01 | 2000-09-02 | 17:45 | 17:45 | 254 | 0.25 | 2000-07-11 | 10.2 | 97.5 | Y | Y | Y | 12.5753 | 0004 | 0.1372 | 0.01091028 | 10.87 | 19.38 | 8.51 | 10.88 | 8.5 | 15.1997 | 15.2508 | 51.1 | 2.4904 | 2.4906 | 0.2 | 11.8633 | 11.8677 | 4.4 | 14.24 | 17.0773 | 2.8373 | 51.3
A | V | A | 22175 | 37745 | 2000-09-05 | 2000-09-06 | 12:12 | 12:12 | 254 | 0.25 | 2000-07-11 | 9.8 | 94.5 | Y | Y | Y | 12.9033 | 0004 | 0.1408 | 0.01091194 | 12.06 | 20.56 | 8.5 | 12.06 | 8.5 | 15.2666 | 15.3189 | 52.3 | 2.4435 | 2.4448 | 1.3 | 11.2861 | 11.2939 | 7.8 | 14.4 | 16.4801 | 2.0801 | 53.6
A | V | A | 22187 | 37746 | 2000-09-07 | 2000-09-08 | 14:37 | 14:37 | 254 | 0.25 | 2000-07-11 | 9.8 | 94 | Y | Y | Y | 12.0406 | 0004 | 0.1309 | 0.01087155 | 10.89 | 19.4 | 8.51 | 10.9 | 8.5 | 15.2248 | 15.2668 | 42 | 2.4343 | 2.4349 | 0.6 | 11.2855 | 11.291 | 5.5 | 14.3131 | 16.2234 | 1.9103 | 42.6
A | V | A | 22183 | 37747 | 09/08/00 | 09/09/00 | 15:52 | 15:52 | 254 | 0.25 | 2000-07-11 | 10 | 92 | Y | Y | Y | 12.1625 | 0004 | 0.1327 | 0.01091059 | 10.7 | 19.2 | 8.5 | 10.69 | 8.51 | 15.2717 | 15.3197 | 48 | 2.4362 | 2.4373 | 1.1 | 11.4808 | 11.4843 | 3.5 | 14.3186 | 16.9229 | 2.6043 | 49.1
A | V | A | 22198 | 37748 | 09/11/00 | 09/12/00 | 12:11 | 12:11 | 254 | 0.25 | 2000-07-11 | 10.1 | 92.5 | Y | Y | Y | 12.0264 | 0004 | 0.1311 | 0.01090102 | 12.09 | 20.6 | 8.51 | 12.1 | 8.5 | 15.2129 | 15.251 | 38.1 | 2.4429 | 2.4448 | 1.9 | 11.2856 | 11.3145 | 28.9 | 14.2515 | 16.6795 | 2.428 | 40
A | V | A | 22994 | 38273 | 2000-09-25 | 2000-09-26 | 9:27 | 9:27 | 254 | 0.25 | 2000-07-11 | 9.9 | 92 | Y | Y | Y | 12.1943 | 0004 | 0.1331 | 0.01091494 | 10.66 | 19.19 | 8.53 | 10.66 | 8.53 | 15.2232 | 15.2381 | 14.9 | 2.4428 | 2.4433 | 0.5 | 11.2936 | 11.296 | 2.4 | 14.5399 | 17.1199 | 2.58 | 15.4
A | A | A | 21737 | 37718 | 2000-09-03 | 2000-09-04 | 9:20 | 9:20 | 237 | 91.4 | 2000-09-04 | 10 | 10 | Y | Y | Y | 10.0435 | 0004 | 0.1095 | 0.01090257 | 10.5274 | 19.0308 | 8.5034 | 10.5209 | 8.5099 | 15.2588 | 15.2895 | 30.7 | 2.4402 | 2.4414 | 1.2 | 11.3577 | 11.3769 | 19.2 | 11.7635 | 14.8599 | 3.0964 | 31.9
B | A | A | 22519 | 37719 | 2000-09-05 | 2000-09-06 | 12:33 | 12:33 | 237 | 91.4 | 2000-09-01 | 10 | 10 | Y | Y | Y | 10.0002 | 0004 | 0.1092 | 0.01091978 | 10.6533 | 19.1347 | 8.4814 | 10.661 | 8.4737 | 15.1988 | 15.2502 | 51.4 | 2.4313 | 2.4323 | 1 | 11.3984 | 11.4055 | 7.1 | 11.8256 | 15.1701 | 3.3445 | 52.4
B | A | A | 22518 | 37720 | 2000-09-06 | 2000-09-07 | 13:20 | 13:20 | 237 | 91.4 | 2000-09-01 | 10 | 10 | Y | Y | Y | 10.0007 | 0004 | 0.1091 | 0.01090924 | 10.731 | 19.2346 | 8.5036 | 10.7332 | 8.5014 | 15.2234 | 15.2619 | 38.5 | 2.4529 | 2.4547 | 1.8 | 11.8201 | 11.8238 | 3.7 | 11.8534 | 14.6222 | 2.7688 | 40.3
B | A | A | 22517 | 37721 | 2000-09-07 | 2000-09-08 | 13:53 | 13:53 | 237 | 91.4 | 2000-09-01 | 10 | 10 | Y | Y | Y | 10.0002 | 0004 | 0.1091 | 0.01090978 | 10.6209 | 19.1245 | 8.5036 | 10.6247 | 8.4998 | 15.2215 | 15.2334 | 11.9 | 2.4623 | 2.46494 | 2.64 | 11.3569 | 11.3602 | 3.3 | 11.8233 | 13.7884 | 1.9651 | 14.54
B | A | A | 22515 | 37722 | 2000-09-08 | 2000-09-09 | 15:09 | 15:09 | 237 | 91.4 | 2000-09-01 | 10 | 10 | Y | Y | Y | 10.0016 | 0004 | 0.1091 | 0.01090825 | 10.63 | 19.1315 | 8.5015 | 10.6327 | 8.4988 | 15.1848 | 15.2135 | 28.7 | 2.4518 | 2.4531 | 1.3 | 11.3982 | 11.4021 | 3.9 | 11.829 | 14.9506 | 3.1216 | 30
C | A | A | 22514 | 37723 | 2000-09-09 | 2000-09-10 | 15:54 | 15:54 | 237 | 91.4 | 2000-09-01 | 10 | 10 | Y | Y | Y | 10 | 0004 | 0.1091 | 0.01091 | 16.7767 | 25.2776 | 8.5009 | 16.7943 | 8.4833 | 15.2076 | 15.2498 | 42.2 | 2.4654 | 2.4673 | 1.9 | 10.9956 | 11.0014 | 5.8 | 11.8236 | 14.5516 | 2.728 | 44.1
B | A | A | 22513 | 37724 | 2000-09-10 | 2000-09-11 | 16:25 | 16:25 | 237 | 91.4 | 2000-09-01 | 10 | 10 | Y | Y | Y | 10.0031 | 0004 | 0.1091 | 0.01090662 | 10.65 | 19.1509 | 8.5009 | 10.6473 | 8.5036 | 15.2268 | 15.2812 | 54.4 | 2.4324 | 2.4328 | 0.4 | 11.0454 | 11.05 | 4.6 | 11.8076 | 15.1684 | 3.3608 | 54.8
B | A | A | 22512 | 37745 | 2000-09-11 | 2000-09-12 | 17:11 | 17:11 | 237 | 91.4 | 2000-09-01 | 10 | 10 | Y | Y | Y | 10 | 0004 | 0.1091 | 0.01091 | 10.5381 | 19.0422 | 8.5041 | 10.5392 | 8.503 | 15.2468 | 15.2791 | 32.3 | 2.4521 | 2.453 | 0.9 | 11.8246 | 11.8468 | 22.2 | 11.7786 | 15.0974 | 3.3188 | 33.2
A | K | A | 22768 | 37766 | 2000-08-31 | 2000-09-01 | 11:41 | 11:41 | 169 | 94 | 2000-08-29 | 10 | 90 | Y | Y | Y | 12.7681 | 0004 | 0.1393 | 0.01091 | 10.49 | 19 | 8.51 | 10.49 | 8.51 | 15.1697 | 15.2091 | 39.4 | 2.5162 | 2.5185 | 2.3 | 10.9117 | 10.934 | 22.3 | 14.3887 | 17.0781 | 2.6894 | 41.7
A | K | A | 22767 | 37767 | 2000-09-05 | 2000-09-06 | 11:35 | 11:35 | 169 | 94 | 2000-08-30 | 10 | 90 | Y | Y | Y | 14.9009 | 0004 | 0.1625 | 0.01090538 | 10.57 | 19.07 | 8.5 | 10.57 | 8.5 | 15.2854 | 15.2959 | 10.5 | 2.4409 | 2.4416 | 0.7 | 10.9128 | 10.916 | 3.2 | 14.3255 | 15.8114 | 1.4859 | 11.2
A | K | A | 22766 | 37768 | 2000-09-06 | 2000-09-07 | 12:00 | 12:00 | 169 | 94 | 2000-08-31 | 10 | 90 | Y | Y | Y | 12.05316 | 0004 | 0.1315 | 0.01091 | 10.55 | 19.05 | 8.5 | 10.55 | 8.5 | 15.184 | 15.2265 | 42.5 | 2.4795 | 2.4811 | 1.6 | 11.6164 | 11.6211 | 4.7 | 14.3099 | 16.763 | 2.4531 | 44.1 | NOTE:HAD PROBLEM WITH AIR FLOW
A | K | A | 22765 | 37769 | 2000-09-07 | 2000-09-08 | 3:15 | 3:15 | 169 | 94 | 2000-09-01 | 10 | 90 | Y | Y | Y | 12.0248 | 0004 | 0.1312 | 0.01091078 | 10.53 | 19.03 | 8.5 | 10.53 | 8.5 | 15.1321 | 15.1786 | 46.5 | 2.4908 | 2.491 | 0.2 | 11.4679 | 11.471 | 3.1 | 14.3088 | 16.9534 | 2.6446 | 46.7
A | K | A | 22769 | 37770 | 2000-09-18 | 2000-09-19 | 9:51 | 9:51 | 169 | 94 | 2000-09-01 | 10 | 90 | Y | Y | Y | 12.154 | 0004 | 0.1326 | 0.01090999 | 10.66 | 19.16 | 8.5 | 10.65 | 8.51 | 15.2416 | 15.2609 | 19.3 | 2.5084 | 2.5082 | -0.2 | 10.9122 | 10.9154 | 3.2 | 14.2777 | 15.8705 | 1.5928 | 19.1
A | K | A | 22763 | 37771 | 2000-09-19 | 2000-09-20 | 10:40 | 10:40 | 169 | 94 | 2000-09-01 | 10 | 90 | Y | Y | Y | 12.0804 | 0004 | 0.1318 | 0.01091023 | 10.57 | 19.07 | 8.5 | 10.57 | 8.5 | 15.2121 | 15.2523 | 40.2 | 2.5047 | 2.5057 | 1 | 11.6122 | 11.6356 | 23.4 | 14.2879 | 16.7375 | 2.4496 | 41.2
A | K | A | 22762 | 37772 | 2000-09-20 | 2000-09-21 | 12:54 | 12:54 | 169 | 94 | 2000-09-01 | 10 | 90 | Y | Y | Y | 12.0187 | 0004 | 0.1311 | 0.010908 | 10.66 | 19.16 | 8.5 | 10.66 | 8.5 | 15.2527 | 15.2663 | 13.6 | 2.5105 | 2.5108 | 0.3 | 11.4675 | 11.47 | 2.5 | 11.4675 | 11.47 | 0.0025 | 13.9
A | K | A | 22761 | 37773 | 2000-09-21 | 2000-09-22 | 2:30 | 2:30 | 169 | 94 | 2000-09-01 | 10 | 90 | Y | Y | Y | 12.3283 | 0004 | 0.1345 | 0.01090986 | 10.52 | 19.02 | 8.5 | 10.51 | 8.51 | 15.1865 | 15.2355 | 49 | 2.4611 | 2.4633 | 2.2 | 10.9116 | 10.9158 | 4.2 | 14.1769 | 16.8007 | 2.6238 | 51.2
[20 empty] | #DIV/0! |  |  | 0 |  | 0 |  |  | 0 |  |  | 0 |  |  | 0 |  |  | 0 | 0
[20 empty] | #DIV/0! |  |  | 0 |  | 0 |  |  | 0 |  |  | 0 |  |  | 0 |  |  | 0 | 0
[20 empty] | #DIV/0! |  |  | 0 |  | 0 |  |  | 0 |  |  | 0 |  |  | 0 |  |  | 0 | 0
[20 empty] | #DIV/0! |  |  | 0 |  | 0 |  |  | 0 |  |  | 0 |  |  | 0 |  |  | 0 | 0
[20 empty] | #DIV/0! |  |  | 0 |  | 0 |  |  | 0 |  |  | 0 |  |  | 0 |  |  | 0 | 0
[20 empty] | #DIV/0! |  |  | 0 |  | 0 |  |  | 0 |  |  | 0 |  |  | 0 |  |  | 0 | 0
[20 empty] | #DIV/0! |  |  | 0 |  | 0 |  |  | 0 |  |  | 0 |  |  | 0 |  |  | 0 | 0
[20 empty] | #DIV/0! |  |  | 0 |  | 0 |  |  | 0 |  |  | 0 |  |  | 0 |  |  | 0 | 0
[20 empty] | #DIV/0! |  |  | 0 |  | 0 |  |  | 0 |  |  | 0 |  |  | 0 |  |  | 0 | 0
[20 empty] | #DIV/0! |  |  | 0 |  | 0 |  |  | 0 |  |  | 0 |  |  | 0 |  |  | 0 | 0

## TEOST MHT-4 GF-3 Matrix 6 Summa
Lab Operator Code | Lab | Lab Instrument Code |  | CMIR Number | TMC Oil Code | Date Completed | Total Deposit Weight (mg) | Mean | s | Pooled s (across oils) | *95% Acceptance Bands
[11 empty] | Lower | Upper
B | A | A |  | 37721 | 74 | 2000-09-08 | 14.5
B | A | A |  | 37722 | 74 | 2000-09-09 | 30
A | AB | A |  | 37752 | 74 | 2000-09-07 | 13.2
A | AB | A |  | 37757 | 74 | 2000-10-05 | 14.6
A | B | A |  | 37727 | 74 | 2000-09-01 | 18.8
A | B | A |  | 37732 | 74 | 2000-09-20 | 17.9
| B | 4 | * | 38470 | 74 | 20001116 | 10.8
| B | 4 | * | 38471 | 74 | 20001117 | 15.3
A | D | A |  | 37737 | 74 | 2000-10-09 | 16.5
A | G | A |  | 37759 | 74 | 2000-09-06 | 27.8 | 16.84 | 5.284675 | 5.4 | 6.482037 | 27.19796
A | G | A |  | 37764 | 74 | 2000-10-10 | 23.1
| G | 1 | * | 37791 | 74 | 20001101 | 17.5
A | I | A |  | 37777 | 74 | 2000-09-06 | 15.7
A | I | A |  | 37778 | 74 | 2000-09-07 | 16.4
A | K | A |  | 37767 | 74 | 2000-09-06 | 11.2
A | K | A |  | 37772 | 74 | 2000-09-21 | 13.9
A | R | A |  | 37887 | 74 | 2000-09-20 | 17
A | R | A |  | 37892 | 74 | 2000-09-28 | 19.3
A | V | A |  | 37743 | 74 | 2000-08-30 | 7.9
A | V | A |  | 38273 | 74 | 2000-09-26 | 15.4
B | A | A |  | 37720 | 432 | 2000-09-07 | 40.3
B | A | A |  | 37724 | 432 | 2000-09-11 | 54.8
| A | 3 | * | 38462 | 432 | 20001020 | 42.7
A | AB | A |  | 37753 | 432 | 2000-09-08 | 53.2
A | AB | A |  | 37754 | 432 | 2000-09-12 | 52.8
A | B | A |  | 37729 | 432 | 2000-09-08 | 53.1
A | B | A |  | 37730 | 432 | 2000-09-12 | 54.9
A | D | A |  | 37735 | 432 | 2000-10-05 | 51.9 | 50.12778 | 4.879345 | 5.4 | 40.56426 | 59.69129
B | D | A |  | 37741 | 432 | 2000-11-14 | 54.6
A | G | A |  | 37760 | 432 | 2000-09-07 | 50.1
A | G | A |  | 37763 | 432 | 2000-10-07 | 50
A | I | A |  | 37775 | 432 | 2000-09-04 | 58.9
B | I | A |  | 37781 | 432 | 2000-10-06 | 49.1
A | K | A |  | 37769 | 432 | 2000-09-08 | 46.7
A | R | A |  | 37886 | 432 | 2000-09-15 | 45.4
A | R | A |  | 37890 | 432 | 2000-09-26 | 43.4
A | V | A |  | 37744 | 432 | 2000-09-02 | 51.3
A | V | A |  | 37747 | 432 | 09/09/00 | 49.1
B | A | A |  | 37719 | 433 | 2000-09-06 | 52.4
C | A | A |  | 37723 | 433 | 2000-09-10 | 44.1
A | AB | A |  | 37751 | 433 | 2000-09-06 | 58.8
A | AB | A |  | 37756 | 433 | 2000-10-04 | 50
A | B | A |  | 37728 | 433 | 2000-09-06 | 46.1
A | B | A |  | 37731 | 433 | 2000-09-19 | 42.1
A | D | A |  | 37736 | 433 | 2000-10-06 | 47.3
B | D | A |  | 37740 | 433 | 2000-11-17 | 48.1
A | G | A |  | 37761 | 433 | 2000-09-08 | 57.5 | 50.27778 | 5.262359 | 5.4 | 39.96355 | 60.592
A | G | A |  | 37762 | 433 | 2000-10-05 | 57.2
A | I | A |  | 37776 | 433 | 2000-09-05 | 55.4
B | I | A |  | 37780 | 433 | 2000-10-05 | 54.9
A | K | A |  | 37768 | 433 | 2000-09-07 | 44.1
A | K | A |  | 37773 | 433 | 2000-09-22 | 51.2
A | R | A |  | 37888 | 433 | 2000-09-21 | 49.4
A | R | A |  | 37889 | 433 | 2000-09-22 | 50.2
A | V | A |  | 37745 | 433 | 2000-09-06 | 53.6
A | V | A |  | 37746 | 433 | 2000-09-08 | 42.6
B | A | A |  | 37725 | 1006 | 2000-09-12 | 33.2
A | A | A |  | 37718 | 1006 | 2000-09-04 | 31.9
| A | 1 | * | 37794 | 1006 | 20001018 | 28.3
| A | 1 | * | 38458 | 1006 | 20001019 | 26.7
A | AB | A |  | 37750 | 1006 | 2000-09-02 | 34.4
A | AB | A |  | 37755 | 1006 | 2000-10-03 | 41.6
A | B | A |  | 37726 | 1006 | 2000-08-31 | 33
A | B | A |  | 37733 | 1006 | 2000-09-21 | 34.6
| B | 3 | * | 38475 | 1006 | 20001112 | 42.9
| B | 3 | * | 38477 | 1006 | 20001114 | 33.5
A | D | A |  | 37734 | 1006 | 2000-08-30 | 39.1 | 34.53333 | 5.925822 | 5.4 | 22.91872 | 46.2
B | D | A |  | 37739 | 1006 | 2000-11-16 | 39.5
A | G | A |  | 37758 | 1006 | 2000-09-05 | 30.9
A | G | A |  | 37765 | 1006 | 2000-10-14 | 25
| G | 1 | * | 37790 | 1006 | 20001024 | 26.9
| G | 1 | * | 38484 | 1006 | 20001025 | 23.2
A | I | A |  | 37774 | 1006 | 2000-09-01 | 39
B | I | A |  | 37779 | 1006 | 2000-10-04 | 43.6
A | K | A |  | 37766 | 1006 | 2000-09-01 | 41.7
A | K | A |  | 37771 | 1006 | 2000-09-20 | 41.2
A | R | A |  | 37885 | 1006 | 2000-09-14 | 33.4
A | R | A |  | 37891 | 1006 | 2000-09-27 | 31.5
A | V | A |  | 37742 | 1006 | 2000-08-29 | 33.7
A | V | A |  | 37748 | 1006 | 09/12/00 | 40
* Calibration data from TMC's data base