## Sheet1
Date Test Completed | CMIR | TMC Laboratory Code | Industry Oil Code | Total Deposits | Mean | s | Pooled s (across oils) | *95% Acceptance Bands
[8 empty] | Lower | Upper
2000-09-06 | 37777 | I | 74 | 15.7
2000-09-07 | 37752 | AB | 74 | 13.2
2146-09-06 | 37727 | B | 74 | 18.8
2000-09-06 | 37759 | G | 74 | 27.8 | 15.6 | 6.374951 | 5.5 | 4.82 | 26.38
2000-08-30 | 37743 | V | 74 | 7.9
2000-09-08 | 37721 | A | 74 | 14.5
36775 | 37767 | K | 74 | 11.3
2000-09-04 | 37775 | I | 432 | 58.9
2000-09-08 | 37753 | AB | 432 | 53.2
2148-08-06 | 37729 | B | 432 | 53.1
2000-09-07 | 37760 | G | 432 | 50.1 | 50.51429 | 5.829359 | 5.5 | 39.73429 | 61.29429
2000-09-02 | 37744 | V | 432 | 51.3
2000-09-07 | 37720 | A | 432 | 40.3
36777 | 37769 | K | 432 | 46.7
2000-09-05 | 37776 | I | 433 | 55.4
2000-09-06 | 37751 | AB | 433 | 58.8
2148-01-19 | 37728 | B | 433 | 46.1
2000-09-08 | 37761 | G | 433 | 57.5 | 52.55714 | 5.565027 | 5.5 | 41.77714 | 63.33714
2000-09-06 | 37745 | V | 433 | 53.6
2000-09-06 | 37719 | A | 433 | 52.4
36776 | 37768 | K | 433 | 44.1
2000-09-01 | 37774 | I | 1006 | 39
2000-09-02 | 37750 | AB | 1006 | 34.4
2127-07-08 | 37726 | B | 1006 | 33
2000-09-05 | 37758 | G | 1006 | 30.9 | 34.94286 | 3.944134 | 5.5 | 24.16286 | 45.72286
2000-08-29 | 37742 | V | 1006 | 33.7
2000-09-04 | 37718 | A | 1006 | 31.9
36770 | 37766 | K | 1006 | 41.7
*Pooled s used to calculate acceptance bands.