## Sheet1
Optional ROBO Data Spreadsheet for FTIR Oxidation Study on TMC Calibration Oils 434-1 and 438: Version 20050520
| Lab Code | CMIR ID | Date Completed | Oil ID | KV40PVIS Result | MRVEOT Result | MRVEOT Transformed (calculated) | FTIR Oxidation Peak Area | TMC Calibration Validity | Comments
Units | ----- | ----- | YYYYMMDD | 434-1 or 438 | % cSt | cP | ln(cP) | Abs./cm2 | ----- | -----
Sample Entry | XX | 54321 | 20100520 | 434-1 | 123.1 | 12345 | 9.421006 | 1234 | AC | This space for operational comments; leave blank if no comments
| B | 72983 | 20100716 | 434-1 | 80.7 | 38200 | 10.55059 | 831 | AC
| B | 75370 | 20101006 | 434-1 | 60.8 | 33400 | 10.41631 | 828 | AC
| B | 75372 | 20101017 | 438 | 134.7 | 29000 | 10.27505 | 481 | AC
| B | 75373 | 20101105 | 438 | 98.6 | 21000 | 9.952278 | 270 | AC
| B | 77887 | 20101117 | 434-1 | 71.1 | 36200 | 10.49681 | 790 | AC
| AM | 75498 | 20101208 | 438 | 93.8 | 37700 | 10.53742 | 225 | AC
| AM | 75491 | 20101201 | 434-1 | 99.5 | 43100 | 10.67128 | 725 | AC
| AM | 69271 | 20100825 | 434-1 | 118.3 | 53100 | 10.87993 | 850 | AC
| AM | 69277 | 20100507 | 438 | 94.3 | 21300 | 9.966462 | 214 | AC
G 4 | G | 70697 | 20100320 | 434-1 | 109.4 | 48400 | 10.78726 | 725 | AC
G 2 | G | 70698 | 20100416 | 438 | 91.6 | 19500 | 9.87817 | 105 | AC
G 2 | G | 71532 | 20100403 | 434-1 | 57.4 | 28000 | 10.23996 | 673 | MC
G 2 | G | 71533 | 20100322 | 438 | 82.6 | 19600 | 9.883285 | 124 | MC
G 5 | G | 71534 | 20100630 | 438 | 116.7 | 26300 | 10.17732 | 132 | AC
G 3 | G | 73148 | 20100623 | 434-1 | 128.3 | 46600 | 10.74936 | 712 | AC
G 2 | G | 73149 | 20100718 | 434-1 | 57.4 | 28500 | 10.25766 | 689 | OC
G 2 | G | 73150 | 20100723 | 434-1 | 202 | 99200 | 11.50489 | 821 | OC
G 1 | G | 73154 | 20100718 | 438 | 144.5 | 29200 | 10.28192 | 138 | AC
G 3 | G | 73155 | 20100730 | 438 | 122.2 | 27600 | 10.22557 | 110 | AC
G 4 | G | 73156 | 20100801 | 438 | 598.7 | 334000 | 12.7189 | 213 | OC
G 2 | G | 75470 | 20100727 | 434-1 | . | 24800 | 10.1186 | 656 | XC
G 2 | G | 75471 | 20100728 | 434-1 | 136.9 | 61400 | 11.02517 | 774 | OC
G 2 | G | 75472 | 20100804 | 434-1 | 52.5 | 26800 | 10.19616 | 681 | OC
G 5 | G | 75473 | 20100806 | 434-1 | 64.6 | 34700 | 10.45449 | 679 | AC
G 4 | G | 75487 | 20100807 | 438 | 208.7 | 56400 | 10.94022 | 186 | OC
G 4 | G | 75488 | 20101015 | 438 | 98 | 21700 | 9.985068 | 169 | AC
G 5 | G | 75489 | 20101024 | 438 | 123.1 | 28100 | 10.24352 | 145 | AC
G 2 | G | 76682 | 20100812 | 434-1 | 56.3 | 26800 | 10.19616 | 685 | OC
G 4 | G | 76683 | 20100907 | 434-1 | 94.5 | 44000 | 10.69194 | 740 | AC
G 2 | G | 77449 | 20100818 | 434-1 | 91.7 | 42100 | 10.6478 | 733 | AC
G 1 | G | 77450 | 20101001 | 434-1 | 58.4 | 29000 | 10.27505 | 668 | OC
G 1 | G | 77451 | 20101006 | 434-1 | 91.6 | 46500 | 10.74721 | 719 | AC
G 3 | G | 77452 | 20101013 | 434-1 | 92.8 | 42600 | 10.65961 | 725 | AC