## Sheet1
CMIR | 34619 | 34779 | 33595 | 35227 | 34620 | 36812
OIL | 1005-1 | 1005-1 | 1005-1 | 1005-1 | 1005-1 | 1005-1 | E-4 | E-4 | E-4
LAB | EG | MB | SR | EG | EV | LZ | EG | SR | MB
STAND | 41 | 6 | 58 | 45 | A106 | 607 | 45 | 58 | 6
ENRUN | 52 | 39 | 20 | 24 | 33 | 22 | 25 | 24 | 42
DTSTRT | 20000330 | 20000511 | 20000605 | 20000622 | 20000614 | 20000803 | 20000819 | 20000921 | 20001011
DTCOMP | 20000505 | 20000625 | 20000628 | 20000716 | 20000817 | 20000829 | 20000913 | 20001014 | 20001102
WD | 421.8 | 419.92 | 402.4 | 417.5 | 381.2 | 450.4 | 484.5 | 680 | 401.8
TGC | 41 | 24 | 30.5 | 26 | 29.25 | 36.5 | 43 | 70 | 28.5
TLC | 31 | 8.25 | 18.75 | 18 | 19.5 | 7.75 | 17.25 | 52.75 | 17.5
OC | 13.6 | 10.5 | 9.9 | 8.6 | 9.1 | *9.34 | 6.6 | 15.6 | 7.4
ETOC | 14 | 9 | 6.9 | 7 | 7.4 | 7.7 | 8.1 | 36.7 | 8
TGF% | 27 | 18 | 24 | 8 | 21 | NA | 38 | 75 | 24
TLHC% | 9 | 0 | 0 | 0 | 0 | NA | 3 | 37 | 4
G1WD | 82 | 48.48 | 62.5 | 52 | 58.5 | 73 | 86 | 140 | 60.02
G2WD | 63 | 49.92 | 62.88 | 78 | 43.32 | 61.17 | 70.92 | 49.44 | 25.5
L1WD | 31.27 | 10.7 | 20.85 | 20.52 | 21.04 | 13.73 | 20.85 | 52.75 | 19.44
L2WD | 72.18 | 45.09 | 69.69 | 67.8 | 57.78 | 83.55 | 84.69 | 46.8 | 51.27
G3WD | 34.2 | 81.6 | 55.8 | 52.6 | 60 | 60.4 | 61.6 | 67.4 | 81
L3WD | 36.6 | 74.8 | 47.4 | 44.2 | 39.2 | 49.2 | 45 | 187.8 | 49.8
L4WD | 90.6 | 93.6 | 67.2 | 89.4 | 85.2 | 85.8 | 103.2 | 118.2 | 97.2
OGWD | 7.76 | 4.62 | 5.06 | 7.46 | 6.38 | 5.28 | 7.1 | 10.75 | 8.92
UCWD | 4.2 | 10.67 | 11 | 5.1 | 9.8 | 18.27 | 5.1 | 6.9 | 8.65
V100H000 | 15.59 |  | 15.78 | 15.77 | 15.71 | 15.88 | 14.06 | 13.96 | 13.94
V100H504 | 23.1 |  | 27.74 | 23.69 | 26.62 | 20.34 | 26.42 | 18.29 | 25.29
TBN_H000 | 7.48 |  | 7.97 | 7.57 | 8.3 | 7.2 | 14.33 | 15.18 | 15.13
TBN_H504 | 4.35 |  | 4.41 | 6.71 | 5.2 | 0.5 | 7.62 | 6.33 | 3.63
TAN_H504 | 5.29 |  | 4.26 | 5.73 | 4.1 | 9 | 5.05 | 4.95 | 5.68
TGA_H504 | 3.6 |  | 2.7 | 2.8 | 2.44 | 3 | 4.7 | 2.3 | 3.62
FEWMH504 | 201 |  | 113 | 172 | 89 | 164 | 400 | 171 | 570
ALWMH504 | 1 |  | 2 | 1 | 2 | <1 | 6 | 6 | 6
SIWMH504 | 12 |  | 9 | 8 | 5 | 20 | 11 | 8 | 15
CUWMH504 | 7 |  | 44 | 6 | 30 | 11 | 4 | 9 | 12
CRWMH504 | 23 |  | 12 | 12 | 12 | 15 | 22 | 16 | 19
PBWMH504 | 7 |  | 3 | 6 | 3 | 12 | 6 | 14 | 9.5
FDILH504 | 0 |  | 0 | 0 | <0.05 | 0 | 0 | 0 | 0
IR02H504 | 26.5 |  | NA | 21.6 |  | ? | 15.1 | 15.94 | 7.23
ARPM | 1800 | 1800 | 1800 | 1800 | 1799.8 | 1800 | 1800 | 1800 | 1799.9
AFFLO | 240 | 240 | 240 | 240 | 240 | 240 | 240 | 240 | 240
AHUMID | 17.9 | 18 | 17.8 | 17.8 | 18.2 | 17.86 | 17.8 | 17.8 | 17.8
ACOLFLO | 67 | 65 | 75.2 | 65.1 | 64.8 | 65.27 | 64.5 | 63.1 | 65.1
ACOLOUT | 104.7 | 104.9 | 105 | 105.1 | 105 | 105.15 | 105 | 105 | 104.9
AOMANTMP | 120.2 | 120 | 120 | 120 | 120.4 | 120.3 | 120 | 120 | 119.9
AINAIRT | 60 | 79.5 | 77.2 | 80 | 85 | 85.03 | 85 | 84.9 | 84.9
AFUELTMP | 42 | 41.9 | 42 | 41.9 | 42 | 42.06 | 42 | 42 | 41.9
AOMANPR | 414.9 | 414.9 | 415 | 417.1 | 414.9 | 414.83 | 417.4 | 415 | 415
AINAIRP | 292 | 292 | 292 | 292 | 292 | 292 | 292 | 292 | 292
AEBP | 297.1 | 302.9 | 300.9 | 304.7 | 302 | 303.17 | 305.7 | 302 | 301.2
AFUELPR | 275.3 | 278.5 | 275.1 | 275.4 | 274.6 | 276.13 | 275.4 | 274.8 | 275
ACO2 | NA |  | 1.52 | 1.56 | 1.53 | 1.542 | 1.54 | 1.53 | 1.5
AAIRFLO | 300.7 | NA | 376.8 | 323.6 | NA | NA | 263.6 | 306.8 | 289.7
APWR | 66.3 | 63.9 | 64 | 63.9 | 64.3 | 67 | 62.5 | 64.3 | 63.3
ATORQUE | 351.7 | 339.4 | 343.8 | 339.1 | 340.9 | 355.43 | 331.5 | 338.4 | 336.3
ABLOBY | 35.1 | 31.9 | 21.7 | 38.6 | 40.7 | 38.92 | 33 | 36.1 | 41.6
ACOLIN | 99.9 | 98.2 | 99.9 | 100.1 | 99.8 | 99.82 | 99.7 | 99.7 | 98.4
ACOLDT | 4.8 | 6.7 | 3.9 | 5 | 5.2 | 5.33 | 5.3 | 5.3 | 6.6
AOCOOLIN | 123.7 | 123 | 122.2 | 123.7 | 124.7 | 124.16 | 123.2 | 121.8 | 122.6
AHEATOIL | 85.4 |  | NA | 89.7 | 84.7 | 70.21 | 91.3 | NA | NA
AEXHTMP | 630.6 | 640 | 633.4 | 653.2 | 645.6 | 649.17 | 647.1 | 646.9 | 654.7
ACCV | 0.16 | 0.1 | 0.14 | 0.18 | 0.22 | 0.11 | 0.2 | 0.23 | 0.1
ACOLPR | 71.2 | 71 | 68.9 | 76.1 | 80.8 | 91.14 | 77.3 | 72.7 | 73.9
AOILDP | NA |  | 90.6 | NA | 59.7 | 68.02 | NA | 78.3 | 69.6
OCONH036 | 13.2 | 14.6 | 13.9 | 11.3 | 12.7 |  | 7.2 | 8.8 | 7.9
OCONH072 | 13 | 11.9 | 11.5 | 10.1 | 10.3 |  | 6.5 | 9 | 8.5
OCONH108 | 12.6 | 11.1 | 11.4 | 10.7 | 10.8 |  | 5 | 7 | 8.2
OCONH144 | 12.5 | 13.4 | 11.1 | 9 | 10.5 |  | 6.8 | 8.1 | 6.9
OCONH180 | 14.1 | 9.7 | 11.2 | 9.6 | 10.5 |  | 5.8 | 9 | 10.5
OCONH216 | 12.2 | 14.3 | 10.1 | 8.6 | 6.3 |  | 6.3 | 8.5 | 5.6
OCONH252 | 11.9 | 10.7 | 9.4 | 8 | 11.3 |  | 6.8 | 9.3 | 6.2
OCONH288 | 14.6 | 8.2 | 9.4 | 8.2 | 9.5 |  | 6.7 | 11.2 | 6.4
OCONH324 | 14.2 | 8.8 | 9 | 7.6 | 8.9 |  | 5.8 | 13.2 | 7.9
OCONH360 | 14.6 | 8.2 | 9.6 | 7.8 | 7.2 |  | 6 | 15.2 | 6.8
OCONH396 | 16.8 | 8.7 | 9.4 | 8 | 8.5 |  | 6.7 | 22.5 | 5.8
OCONH432 | 12.3 | 9.7 | 8.9 | 7.1 | 6.2 |  | 6.3 | 23.4 | 7.4
OCONH468 | 15.1 | 11.1 | 6.4 | 7.5 | 7.7 |  | 7.4 | 27.5 | 8.5
OCONH504 | 12.8 | 6.9 | 7.4 | 6.4 | 7.1 |  | 8.7 | 45.8 | 7.6
number of shutdowns |  | 11 Total downtime > 125h | 5 | 6 | 9 | 10 | 3 | 7 | 3
of those, how many were for egr cooler cleaning |  | 1 for certain; possibly a 2nd at 232h | 0 | 1 @ 209h +1 would have been needed at 396h under current guidelines | 0 | 0 | 1 @ 332h | 0 | 3 @ 182h, 287h, and 432h. All for 660°C exhaust temp. EBP was 304, 302, & 302 respectively
*The first four data points were affected by an oil leak.
The OC from 180h-504h (8.75 g/hr) is a more accurate value.