## Sheet1
DD13 Kit Measurements | [5 empty] | Kit # | 294 |  |  | Date | 2016-03-10
Rings
| Top Ring |  |  |  | Serial Number | A-1837 | A-1838 | A-1839 | A-1840 | A-1841 | A-1842
|  | Ring Tension @ 132 mm (N) |  |  |  | 26.2 | 28.3 | 28.9 | 28.1 | 28.6 | 28.1
|  | Ring Gap @ 132 mm (mm) |  |  |  | 0.35 | 0.35 | 0.33 | 0.34 | 0.33 | 0.35
@ 1" before the gap
|  |  | Face | Width (mm) |  | 3.22 | 3.22 | 3.16 | 3.23 | 3.16 | 3.17
|  |  |  | Peak Height (µm) |  | 0.39 | 0.39 | 0.39 | 0.39 | 0.39 | 0.39
[5 empty] | Location (mm) | 0.43 | 0.56 | 0.42 | 0.47 | 0.55 | 0.32
[5 empty] | to 0.2 mm Diff (µm) | 1.3 | 0.7 | 1.1 | 1.5 | 1.2 | 0.8
[5 empty] | to 2.75 mm Diff (µm) | 35.2 | 30.7 | 34.5 | 32.9 | 31.2 | 32.2
|  |  |  | Ra (µm) |  | 0.24 | 0.22 | 0.27 | 0.18 | 0.2 | 0.23
|  |  |  | Rk (µm) |  | 0.57 | 0.74 | 0.68 | 0.49 | 0.5 | 0.6
|  |  |  | Rmr1 (%) |  | 10.5 | 9.7 | 10.3 | 11.2 | 8.1 | 7.5
|  |  |  | Rmr2 (%) |  | 80 | 85.4 | 85.3 | 84.7 | 83.2 | 83.6
|  |  |  | Rpk (µm) |  | 0.25 | 0.22 | 0.31 | 0.21 | 0.21 | 0.56
|  |  |  | Rvk (µm) |  | 1.1 | 0.83 | 1.23 | 1.23 | 0.99 | 1.05
|  |  |  | Vo ((µm*µm)/µm) |  | 0.11 | 0.06 | 0.09 | 0.09 | 0.08 | 0.09
|  |  |  | Rz (µm) |  | 2.31 | 1.61 | 2.57 | 1.07 | 1.33 | 2.25
|  |  | Back of ring width (top to bottom) (mm) |  |  | 2.057 | 2.069 | 2.076 | 2.048 | 2.087 | 2.037
|  |  | Ring thickness (front to rear) (mm) |  |  | 4.685 | 4.635 | 4.63 | 4.646 | 4.615 | 4.626
@ 180° from the gap
|  |  | Face | Width (mm) |  | 3.24 | 3.18 | 3.15 | 3.23 | 3.16 | 3.18
|  |  |  | Peak Height (µm) |  | 0.39 | 0.39 | 0.39 | 0.39 | 0.39 | 0.39
[5 empty] | Location (mm) | 0.58 | 0.45 | 0.59 | 0.5 | 0.53 | 0.44
[5 empty] | to 0.2 mm Diff (µm) | 0.8 | 1.1 | 0.7 | 1.1 | 1.4 | 0.6
[5 empty] | to 2.75 mm Diff (µm) | 31.2 | 31.7 | 33.4 | 32.8 | 32.8 | 32.4
|  |  |  | Ra (µm) |  | 0.2 | 0.18 | 0.18 | 0.19 | 0.25 | 0.27
|  |  |  | Rk (µm) |  | 0.6 | 0.52 | 0.52 | 0.56 | 0.51 | 0.71
|  |  |  | Rmr1 (%) |  | 8.9 | 10.4 | 8.1 | 8.7 | 7 | 6.3
|  |  |  | Rmr2 (%) |  | 83.6 | 87 | 86.5 | 85.3 | 80.6 | 83.7
|  |  |  | Rpk (µm) |  | 0.21 | 0.12 | 0.17 | 0.19 | 0.15 | 0.16
|  |  |  | Rvk (µm) |  | 1.11 | 1.15 | 1.14 | 1.09 | 1.15 | 1.1
|  |  |  | Vo ((µm*µm)/µm) |  | 0.09 | 0.07 | 0.08 | 0.08 | 0.11 | 0.09
|  |  |  | Rz (µm) |  | 1.45 | 1.25 | 1.45 | 1.22 | 1.72 | 1.86
|  |  | Back of ring width (top to bottom) (mm) |  |  | 2.058 | 2.1 | 2.08 | 2.08 | 2.074 | 2.028
|  |  | Ring thickness (front to rear) (mm) |  |  | 4.63 | 4.621 | 4.638 | 4.637 | 4.669 | 4.645
@ 1" after the gap
|  |  | Face | Width (mm) |  | 3.24 | 3.2 | 3.13 | 3.23 | 3.18 | 3.15
|  |  |  | Peak Height (µm) |  | 0.39 | 0.39 | 0.39 | 0.39 | 0.39 | 0.39
[5 empty] | Location (mm) | 0.5 | 0.53 | 0.61 | 0.41 | 0.54 | 0.46
[5 empty] | to 0.2 mm Diff (µm) | 1.1 | 1.1 | 0.7 | 1.1 | 1.9 | 1.2
[5 empty] | to 2.75 mm Diff (µm) | 34.7 | 30.9 | 34.1 | 33.7 | 30.6 | 33
|  |  |  | Ra (µm) |  | 0.24 | 0.23 | 0.38 | 0.21 | 0.23 | 0.22
|  |  |  | Rk (µm) |  | 0.56 | 0.74 | 1.07 | 0.58 | 0.59 | 0.65
|  |  |  | Rmr1 (%) |  | 11.1 | 6.7 | 16.1 | 8 | 8.5 | 4.6
|  |  |  | Rmr2 (%) |  | 81.7 | 84 | 2.073 | 82.4 | 86.5 | 85.1
|  |  |  | Rpk (µm) |  | 0.28 | 0.19 | 0.42 | 0.2 | 0.23 | 0.1
|  |  |  | Rvk (µm) |  | 1.3 | 1.01 | 1.34 | 1.15 | 1.24 | 1.04
|  |  |  | Vo ((µm*µm)/µm) |  | 0.12 | 0.08 | 0.1 | 0.1 | 0.08 | 0.08
|  |  |  | Rz (µm) |  | 2.29 | 1.51 | 2.26 | 1.51 | 2.47 | 1.45
|  |  | Back of ring width (top to bottom) (mm) |  |  | 2.043 | 2.091 | 2.073 | 2.041 | 2.076 | 2.043
|  |  | Ring thickness (front to rear) (mm) |  |  | 4.644 | 4.644 | 4.642 | 4.647 | 4.642 | 4.63
| Second Ring |  |  |  | Serial Number | PNB-1773 | PNB-1774 | PNB-1775 | PNB-1776 | PNB-1777 | PNB-1778
|  | Ring Tension @ 132 mm (N) |  |  |  | 17.7 | 18.6 | 18.2 | 18.5 | 18 | 18.5
|  | Ring Gap @ 132 mm (mm) |  |  |  | 0.88 | 0.84 | 0.84 | 0.85 | 0.85 | 0.85
@ 1" before the gap
|  |  | Face width (mm) |  |  | 2.21 | 2.16 | 2.2 | 2.16 | 2.2 | 2.22
|  |  | Witness Line Width (mm) |  |  | 0.52 | 0.53 | 0.52 | 0.44 | 0.45 | 0.51
|  |  | Base Angle (degrees) |  |  | 2.28 | 2.21 | 2.36 | 2.25 | 2.33 | 2.15
@ 180° from the gap
|  |  | Face width (mm) |  |  | 2.22 | 2.18 | 2.2 | 2.18 | 2.18 | 2.21
|  |  | Witness Line Width (mm) |  |  | 0.48 | 0.43 | 0.48 | 0.29 | 0.5 | 0.37
|  |  | Base Angle (degrees) |  |  | 2.74 | 2.08 | 2.15 | 2 | 2.38 | 2.3
@ 1" after the gap
|  |  | Face width (mm) |  |  | 2.2 | 2.17 | 2.19 | 2.18 | 2.19 | 2.19
|  |  | Witness Line Width (mm) |  |  | 0.41 | 0.5 | 0.51 | 0.33 | 0.51 | 0.4
|  |  | Base Angle (degrees) |  |  | 2.43 | 2.32 | 2.31 | 2.21 | 2.34 | 2.33
| Oil Ring |  |  |  | Serial Number | PNB-1773 | PNB-1774 | PNB-1775 | PNB-1776 | PNB-1777 | PNB-1778
|  | Ring Tension w/Expander @ 132 mm (N) |  |  |  | 45.1 | 43.7 | 45.8 | 45.2 | 45 | 45
|  | Ring Gap @ 132 mm (mm) |  |  |  | 0.49 | 0.48 | 0.5 | 0.47 | 0.48 | 0.5
@ 1" before the gap
|  |  | Gap Between Rails (mm) |  |  | 2.11 | 2.12 | 2.12 | 2.13 | 2.1 | 2.1
|  |  | Ring Width (outside to outside of rails) (mm) |  |  | 2.3 | 2.31 | 2.28 | 2.28 | 2.3 | 2.31
|  |  | Top Rail Width (mm) |  |  | 0.1 | 0.11 | 0.08 | 0.07 | 0.1 | 0.11
|  |  | Bottom Rail Width (mm) |  |  | 0.09 | 0.08 | 0.08 | 0.08 | 0.1 | 0.1
|  |  | Rail Height Differential (µm) |  |  | 0.34 | 3.71 | 1.74 | 2.85 | 0.37 | 3.16
@ 180° from the gap
|  |  | Gap Between Rails (mm) |  |  | 2.11 | 2.09 | 2.12 | 2.13 | 2.08 | 2.12
|  |  | Ring Width (outside to outside of rails) (mm) |  |  | 2.28 | 2.33 | 2.28 | 2.29 | 2.32 | 2.31
|  |  | Top Rail Width (mm) |  |  | 0.09 | 0.13 | 0.09 | 0.08 | 0.12 | 0.1
|  |  | Bottom Rail Width (mm) |  |  | 0.08 | 0.11 | 0.07 | 0.08 | 0.12 | 0.09
|  |  | Rail Height Differential (µm) |  |  | 3.08 | 3.46 | 0.92 | 4.36 | 1.39 | 3.06
@ 1" after the gap
|  |  | Gap Between Rails (mm) |  |  | 2.11 | 2.09 | 2.11 | 2.12 | 2.09 | 2.11
|  |  | Ring Width (outside to outside of rails) (mm) |  |  | 2.28 | 2.34 | 2.29 | 0.29 | 2.32 | 2.31
|  |  | Top Rail Width (mm) |  |  | 0.09 | 0.14 | 0.09 | 0.08 | 0.11 | 0.11
|  |  | Bottom Rail Width (mm) |  |  | 0.08 | 0.11 | 0.09 | 0.09 | 0.12 | 0.09
|  |  | Rail Height Differential (µm) |  |  | 1.68 | 2 | 0.05 | 2.3 | 1.02 | 1.06
Liners |  |  |  |  | Serial Number | PNB-1826 | PNB-1827 | PNB-1828 | PNB-1829 | PNB-1830 | PNB-1831
Average of surface traces at 0°, 90°, 180° and 270°
|  | Ra (µm) |  |  |  | 0.355 | 0.3775 | 0.4475 | 0.415 | 0.35 | 0.4
|  | Rk (µm) |  |  |  | 0.6675 | 0.7 | 0.82 | 0.7025 | 0.6275 | 0.685
|  | Rmr1 (%) |  |  |  | 6.243 | 5.8144 | 5.3046 | 5.7987 | 5.7137 | 5.4876
|  | Rmr2 (%) |  |  |  | 79.8936 | 78.281 | 76.8672 | 76.6884 | 78.494 | 77.1127
|  | Rpk (µm) |  |  |  | 0.175 | 0.1575 | 0.185 | 0.1675 | 0.15 | 0.16
|  | Rvk (µm) |  |  |  | 1.285 | 1.26 | 1.4025 | 1.3575 | 1.215 | 1.355
|  | Vo ((µm*µm)/µm) |  |  |  | 0.13 | 0.135 | 0.1625 | 0.1575 | 0.1325 | 0.155
| Crosshatch Angle (one location midway down the liner)(degrees) |  |  |  |  | 46.7 | 45.9 | 46.3 | 45.9 | 46.3 | 46.3
P-Tube |  |  |  |  | Serial Number | PNB-0727 | PNB-0728 | PNB-0729 | PNB-0730 | PNB-0731 | PNB-0732
| Hole Diameter (mm) |  |  |  |  | 2.79 | 2.77 | 2.77 | 2.79 | 2.79 | 2.79
2015-09-21