## Sheet1
DD13 Kit Measurements | [5 empty] | Kit # | 253 |  |  | Date | 2016-01-18
Rings
| Top Ring |  |  |  | Serial Number | A-1579 | A-1580 | A-1581 | A-1582 | A-1583 | A-1584
|  | Ring Tension @ 132 mm (N) |  |  |  | 26 | 29 | 28 | 29 | 27.5 | 27.9
|  | Ring Gap @ 132 mm (mm) |  |  |  | 0.38 | 0.34 | 0.35 | 0.37 | 0.35 | 0.35
@ 1" before the gap
|  |  | Face | Width (mm) |  | 3.22 | 3.19 | 3.22 | 3.18 | 3.17 | 3.2
|  |  |  | Peak Height (µm) |  | 0.39 | 0.39 | 0.39 | 0.39 | 0.39 | 0.39
[5 empty] | Location (mm) | 0.42 | 0.39 | 0.92 | 0.51 | 0.41 | 0.33
[5 empty] | to 0.2 mm Diff (µm) | 1 | 0.8 | 1.7 | 0.6 | 1.3 | 0.7
[5 empty] | to 2.75 mm Diff (µm) | 32.7 | 36.7 | 23.7 | 35.4 | 34.5 | 34.5
|  |  |  | Ra (µm) |  | 0.16 | 0.18 | 0.19 | 0.16 | 0.16 | 0.17
|  |  |  | Rk (µm) |  | 0.44 | 0.48 | 0.57 | 0.42 | 0.37 | 0.43
|  |  |  | Rmr1 (%) |  | 9.1 | 10 | 6 | 7.9 | 5.5 | 10.2
|  |  |  | Rmr2 (%) |  | 81.9 | 81.4 | 83.1 | 82.3 | 86.3 | 81.4
|  |  |  | Rpk (µm) |  | 0.23 | 0.27 | 0.16 | 0.14 | 0.07 | 0.29
|  |  |  | Rvk (µm) |  | 0.95 | 1.04 | 0.69 | 1.06 | 1.24 | 0.98
|  |  |  | Vo ((µm*µm)/µm) |  | 0.09 | 0.1 | 0.06 | 0.09 | 0.09 | 0.09
|  |  |  | Rz (µm) |  | 0.95 | 1.2 | 1.12 | 0.87 | 0.7 | 1.3
|  |  | Back of ring width (top to bottom) (mm) |  |  | 2.05 | 2.02 | 2.065 | 2.037 | 2.039 | 2.011
|  |  | Ring thickness (front to rear) (mm) |  |  | 4.647 | 4.627 | 4.619 | 4.652 | 4.65 | 4.656
@ 180° from the gap
|  |  | Face | Width (mm) |  | 3.22 | 3.19 | 3.25 | 3.19 | 3.22 | 3.19
|  |  |  | Peak Height (µm) |  | 0.39 | 0.39 | 0.39 | 0.39 | 0.39 | 0.39
[5 empty] | Location (mm) | 0.59 | 0.37 | 0.93 | 0.48 | 0.33 | 0.33
[5 empty] | to 0.2 mm Diff (µm) | 0.4 | 0.9 | 2.3 | 0.9 | 0.6 | 0.6
[5 empty] | to 2.75 mm Diff (µm) | 32.5 | 37.3 | 23.2 | 34.3 | 34.7 | 33
|  |  |  | Ra (µm) |  | 0.24 | 0.22 | 0.22 | 0.17 | 0.18 | 0.21
|  |  |  | Rk (µm) |  | 0.7 | 0.51 | 0.61 | 0.47 | 0.45 | 0.54
|  |  |  | Rmr1 (%) |  | 10.7 | 7.2 | 7.3 | 8.1 | 10.5 | 8.3
|  |  |  | Rmr2 (%) |  | 82.3 | 80.6 | 81.9 | 81.4 | 79.7 | 78.8
|  |  |  | Rpk (µm) |  | 0.23 | 0.2 | 0.26 | 0.19 | 0.22 | 0.22
|  |  |  | Rvk (µm) |  | 0.75 | 1.16 | 0.73 | 0.98 | 0.94 | 0.91
|  |  |  | Vo ((µm*µm)/µm) |  | 0.07 | 0.11 | 0.07 | 0.09 | 0.1 | 0.1
|  |  |  | Rz (µm) |  | 1.41 | 3.02 | 1.34 | 0.84 | 1.18 | 1.25
|  |  | Back of ring width (top to bottom) (mm) |  |  | 2.047 | 2.017 | 2.058 | 2.012 | 2.034 | 1.993
|  |  | Ring thickness (front to rear) (mm) |  |  | 4.637 | 4.625 | 4.616 | 4.656 | 4.616 | 4.659
@ 1" after the gap
|  |  | Face | Width (mm) |  | 3.2 | 3.18 | 3.23 | 3.17 | 3.2 | 3.19
|  |  |  | Peak Height (µm) |  | 0.39 | 0.39 | 0.39 | 0.39 | 0.39 | 0.39
[5 empty] | Location (mm) | 0.45 | 0.35 | 0.49 | 0.43 | 0.54 | 0.34
[5 empty] | to 0.2 mm Diff (µm) | 1 | 0.6 | 1.3 | 0.9 | 0.7 | 1
[5 empty] | to 2.75 mm Diff (µm) | 31.9 | 38 | 24.3 | 34.9 | 33.9 | 34.6
|  |  |  | Ra (µm) |  | 0.16 | 0.2 | 0.17 | 0.2 | 0.46 | 0.23
|  |  |  | Rk (µm) |  | 0.51 | 0.57 | 0.46 | 0.41 | 1.25 | 0.69
|  |  |  | Rmr1 (%) |  | 10.1 | 10 | 7.7 | 10.3 | 14.4 | 11
|  |  |  | Rmr2 (%) |  | 80.6 | 88.5 | 82 | 78.8 | 88.4 | 85.8
|  |  |  | Rpk (µm) |  | 0.29 | 0.15 | 0.19 | 0.22 | 0.73 | 0.31
|  |  |  | Rvk (µm) |  | 0.9 | 1.37 | 0.76 | 0.9 | 1.19 | 1.37
|  |  |  | Vo ((µm*µm)/µm) |  | 0.09 | 0.08 | 0.07 | 0.1 | 0.07 | 0.1
|  |  |  | Rz (µm) |  | 1.14 | 1.04 | 1.11 | 1.31 | 2.42 | 1.3
|  |  | Back of ring width (top to bottom) (mm) |  |  | 2.045 | 2.017 | 2.072 | 2.023 | 2.048 | 2.011
|  |  | Ring thickness (front to rear) (mm) |  |  | 4.652 | 4.673 | 4.616 | 4.647 | 4.641 | 4.657
| Second Ring |  |  |  | Serial Number | PNB-1527 | PNB-1528 | PNB-1529 | PNB-1530 | PNB-1531 | PNB-1532
|  | Ring Tension @ 132 mm (N) |  |  |  | 18.3 | 19 | 18.6 | 18.7 | 18 | 18.4
|  | Ring Gap @ 132 mm (mm) |  |  |  | 0.79 | 0.8 | 0.85 | 0.8 | 0.8 | 0.8
@ 1" before the gap
|  |  | Face width (mm) |  |  | 2.16 | 2.17 | 2.2 | 2.15 | 2.16 | 2.23
|  |  | Witness Line Width (mm) |  |  | 0.51 | 0.47 | 0.42 | 0.5 | 0.4 | 0.53
|  |  | Base Angle (degrees) |  |  | 2.26 | 2.27 | 2.17 | 1.96 | 1.96 | 2.19
@ 180° from the gap
|  |  | Face width (mm) |  |  | 2.23 | 2.15 | 2.11 | 2.15 | 2.15 | 2.22
|  |  | Witness Line Width (mm) |  |  | 0.5 | 0.52 | 0.49 | 0.47 | 0.28 | 0.46
|  |  | Base Angle (degrees) |  |  | 2.14 | 2.08 | 2.17 | 2.01 | 2.04 | 2.82
@ 1" after the gap
|  |  | Face width (mm) |  |  | 2.21 | 2.2 | 2.12 | 2.16 | 2.17 | 2.23
|  |  | Witness Line Width (mm) |  |  | 0.34 | 0.52 | 0.48 | 0.5 | 0.54 | 0.48
|  |  | Base Angle (degrees) |  |  | 2.26 | 2.16 | 2.22 | 2.14 | 2.28 | 2.29
| Oil Ring |  |  |  | Serial Number | PNB-1527 | PNB-1528 | PNB-1529 | PNB-1530 | PNB-1531 | PNB-1532
|  | Ring Tension w/Expander @ 132 mm (N) |  |  |  | 45.4 | 45.3 | 44.6 | 46.6 | 46.3 | 45.4
|  | Ring Gap @ 132 mm (mm) |  |  |  | 0.5 | 0.5 | 0.5 | 0.48 | 0.48 | 0.5
@ 1" before the gap
|  |  | Gap Between Rails (mm) |  |  | 2.09 | 2.13 | 2.1 | 2.12 | 2.15 | 2.1
|  |  | Ring Width (outside to outside of rails) (mm) |  |  | 2.31 | 2.27 | 2.27 | 2.3 | 2.25 | 2.27
|  |  | Top Rail Width (mm) |  |  | 0.11 | 0.07 | 0.07 | 0.11 | 0.06 | 0.07
|  |  | Bottom Rail Width (mm) |  |  | 0.11 | 0.07 | 0.1 | 0.07 | 0.04 | 0.1
|  |  | Rail Height Differential (µm) |  |  | 0.05 | 1.95 | 0.15 | 1.9 | 2.95 | 0.2
@ 180° from the gap
|  |  | Gap Between Rails (mm) |  |  | 2.08 | 2.13 | 2.11 | 2.11 | 2.16 | 2.1
|  |  | Ring Width (outside to outside of rails) (mm) |  |  | 2.31 | 2.27 | 2.28 | 2.3 | 2.26 | 2.28
|  |  | Top Rail Width (mm) |  |  | 0.11 | 0.07 | 0.08 | 0.11 | 0.06 | 0.08
|  |  | Bottom Rail Width (mm) |  |  | 0.12 | 0.07 | 0.09 | 0.08 | 0.04 | 0.1
|  |  | Rail Height Differential (µm) |  |  | 2.73 | 3.99 | 0.2 | 2.77 | 3.62 | 1.15
@ 1" after the gap
|  |  | Gap Between Rails (mm) |  |  | 2.08 | 2.14 | 2.09 | 2.13 | 2.14 | 2.09
|  |  | Ring Width (outside to outside of rails) (mm) |  |  | 2.31 | 2.27 | 2.29 | 2.28 | 2.26 | 2.29
|  |  | Top Rail Width (mm) |  |  | 0.12 | 0.06 | 0.09 | 0.08 | 0.07 | 0.1
|  |  | Bottom Rail Width (mm) |  |  | 0.11 | 0.07 | 0.11 | 0.07 | 0.05 | 0.1
|  |  | Rail Height Differential (µm) |  |  | 0.02 | 1.09 | 1.73 | 1.05 | 1.8 | 0.26
Liners |  |  |  |  | Serial Number | PNB-1580 | PNB-1581 | PNB-1582 | PNB-1583 | PNB-1584 | PNB-1585
Average of surface traces at 0°, 90°, 180° and 270°
|  | Ra (µm) |  |  |  | 0.296 | 0.295 | 0.25 | 0.2025 | 0.235 | 0.2975
|  | Rk (µm) |  |  |  | 0.516 | 0.5275 | 0.4775 | 0.45 | 0.4725 | 0.5175
|  | Rmr1 (%) |  |  |  | 7.0888 | 7.2803 | 7.7076 | 8.1148 | 8.3367 | 6.689
|  | Rmr2 (%) |  |  |  | 81.2982 | 81.3975 | 83.0021 | 85.2211 | 84.1044 | 81.1311
|  | Rpk (µm) |  |  |  | 0.154 | 0.165 | 0.1625 | 0.165 | 0.1675 | 0.145
|  | Rvk (µm) |  |  |  | 1.242 | 1.165 | 1.06 | 0.8425 | 1 | 1.18
|  | Vo ((µm*µm)/µm) |  |  |  | 0.116 | 0.11 | 0.0875 | 0.0625 | 0.08 | 0.115
| Crosshatch Angle (one location midway down the liner)(degrees) |  |  |  |  | 46.3% | 46.5% | 46.3% | 48.5% | 48.1% | 46.6%
P-Tube |  |  |  |  | Serial Number | PNB-0481 | PNB-0482 | PNB-0483 | PNB-0484 | PNB-0485 | PNB-0486
| Hole Diameter (mm) |  |  |  |  | 2.77 | 2.77 | 2.77 | 2.79 | 2.79 | 2.77
2015-09-21