## Sheet1
DD13 Kit Measurements | [5 empty] | Kit # | 262 |  |  | Date | 2016-01-28
Rings
| Top Ring |  |  |  | Serial Number | A-1643 | A-1644 | A-1645 | A-1646 | A-1647 | A-1648
|  | Ring Tension @ 132 mm (N) |  |  |  | 28 | 27.7 | 25.8 | 27.5 | 27.1 | 28.4
|  | Ring Gap @ 132 mm (mm) |  |  |  | 0.36 | 0.44 | 0.35 | 0.35 | 0.35 | 0.4
@ 1" before the gap
|  |  | Face | Width (mm) |  | 3.22 | 3.22 | 3.17 | 3.2 | 3.25 | 3.22
|  |  |  | Peak Height (µm) |  | 0.39 | 0.39 | 0.39 | 0.39 | 0.39 | 0.39
[5 empty] | Location (mm) | 0.43 | 0.41 | 0.6 | 0.59 | 0.71 | 0.57
[5 empty] | to 0.2 mm Diff (µm) | 1 | 1.1 | 2.6 | 2.3 | 1.9 | 1.3
[5 empty] | to 2.75 mm Diff (µm) | 35.3 | 31.9 | 23.1 | 25 | 22.5 | 32.7
|  |  |  | Ra (µm) |  | 0.18 | 0.3 | 0.18 | 0.2 | 0.18 | 0.18
|  |  |  | Rk (µm) |  | 0.44 | 0.83 | 0.36 | 0.59 | 0.47 | 0.48
|  |  |  | Rmr1 (%) |  | 9 | 8.4 | 7 | 5.4 | 6.7 | 5.8
|  |  |  | Rmr2 (%) |  | 77.6 | 86.3 | 83.2 | 81.4 | 82.4 | 82
|  |  |  | Rpk (µm) |  | 0.25 | 0.38 | 0.15 | 0.21 | 0.13 | 0.13
|  |  |  | Rvk (µm) |  | 0.9 | 1.24 | 1.02 | 0.99 | 0.85 | 1.07
|  |  |  | Vo ((µm*µm)/µm) |  | 0.1 | 0.09 | 0.09 | 0.09 | 0.07 | 0.1
|  |  |  | Rz (µm) |  | 1.12 | 2.26 | 1.34 | 1.6 | 1.15 | 1.17
|  |  | Back of ring width (top to bottom) (mm) |  |  | 2.072 | 2.085 | 2.08 | 2.085 | 2.048 | 2.061
|  |  | Ring thickness (front to rear) (mm) |  |  | 4.634 | 4.639 | 4.644 | 4.634 | 4.652 | 4.663
@ 180° from the gap
|  |  | Face | Width (mm) |  | 3.19 | 3.19 | 3.23 | 0.08 | 3.24 | 3.21
|  |  |  | Peak Height (µm) |  | 0.39 | 0.39 | 0.39 | 0.39 | 0.39 | 0.39
[5 empty] | Location (mm) | 0.38 | 0.45 | 0.74 | 0.2 | 0.62 | 0.71
[5 empty] | to 0.2 mm Diff (µm) | 1.5 | 1.1 | 1.9 | 0 | 1.5 | 2.1
[5 empty] | to 2.75 mm Diff (µm) | 36.3 | 30.6 | 23.9 | 37.7 | 27.5 | 29.9
|  |  |  | Ra (µm) |  | 0.19 | 0.32 | 0.19 | 0.3 | 0.21 | 0.17
|  |  |  | Rk (µm) |  | 0.5 | 1.02 | 0.59 | 0.96 | 0.59 | 0.46
|  |  |  | Rmr1 (%) |  | 10.5 | 7.5 | 5.3 | 5.1 | 10.2 | 7.6
|  |  |  | Rmr2 (%) |  | 80.3 | 83.9 | 84.2 | 84.4 | 83.5 | 80.1
|  |  |  | Rpk (µm) |  | 0.24 | 0.21 | 0.17 | 0.2 | 0.22 | 0.13
|  |  |  | Rvk (µm) |  | 1.15 | 0.78 | 0.93 | 1.03 | 1.02 | 1.03
|  |  |  | Vo ((µm*µm)/µm) |  | 0.11 | 0.06 | 0.07 | 0.08 | 0.08 | 0.1
|  |  |  | Rz (µm) |  | 1.33 | 1.84 | 1.21 | 2.3 | 1.38 | 1.12
|  |  | Back of ring width (top to bottom) (mm) |  |  | 2.074 | 2.098 | 2.054 | 2.071 | 2.061 | 2.052
|  |  | Ring thickness (front to rear) (mm) |  |  | 4.627 | 4.609 | 4.626 | 4.612 | 4.642 | 4.656
@ 1" after the gap
|  |  | Face | Width (mm) |  | 3.21 | 3.23 | 3.2 | 3.21 | 3.25 | 3.26
|  |  |  | Peak Height (µm) |  | 0.39 | 0.39 | 0.39 | 0.39 | 0.39 | 0.39
[5 empty] | Location (mm) | 0.41 | 0.42 | 0.59 | 0.27 | 0.47 | 0.5
[5 empty] | to 0.2 mm Diff (µm) | 0.9 | 1.3 | 2.3 | 0.1 | 1.6 | 1.5
[5 empty] | to 2.75 mm Diff (µm) | 33.7 | 31.1 | 25 | 37.7 | 26.6 | 33
|  |  |  | Ra (µm) |  | 0.18 | 0.24 | 0.19 | 0.24 | 0.2 | 0.19
|  |  |  | Rk (µm) |  | 0.47 | 0.6 | 0.47 | 0.6 | 0.57 | 0.48
|  |  |  | Rmr1 (%) |  | 7.3 | 7.1 | 8 | 6.9 | 8.6 | 6.1
|  |  |  | Rmr2 (%) |  | 81.2 | 78.4 | 77.9 | 79.8 | 83 | 79.8
|  |  |  | Rpk (µm) |  | 0.22 | 0.14 | 0.17 | 0.2 | 0.28 | 0.19
|  |  |  | Rvk (µm) |  | 0.98 | 0.87 | 0.85 | 0.94 | 0.88 | 0.97
|  |  |  | Vo ((µm*µm)/µm) |  | 0.09 | 0.09 | 0.09 | 0.09 | 0.07 | 0.1
|  |  |  | Rz (µm) |  | 1.33 | 1.51 | 1.31 | 2.27 | 1.31 | 1.17
|  |  | Back of ring width (top to bottom) (mm) |  |  | 2.065 | 2.069 | 2.089 | 2.06 | 2.065 | 2.065
|  |  | Ring thickness (front to rear) (mm) |  |  | 4.635 | 4.642 | 4.633 | 4.641 | 4.647 | 4.646
| Second Ring |  |  |  | Serial Number | PNB-1581 | PNB-1582 | PNB-1583 | PNB-1584 | PNB-1585 | PNB-1586
|  | Ring Tension @ 132 mm (N) |  |  |  | 18.2 | 18.5 | 18.2 | 18.1 | 18 | 18.5
|  | Ring Gap @ 132 mm (mm) |  |  |  | 0.83 | 0.8 | 0.8 | 0.8 | 0.84 | 0.8
@ 1" before the gap
|  |  | Face width (mm) |  |  | 2.16 | 2.14 | 2.2 | 2.22 | 2.22 | 2.18
|  |  | Witness Line Width (mm) |  |  | 0.44 | 0.55 | 0.54 | 0.48 | 0.52 | 0.48
|  |  | Base Angle (degrees) |  |  | 2 | 2.07 | 2.36 | 2.48 | 2.48 | 2.19
@ 180° from the gap
|  |  | Face width (mm) |  |  | 2.15 | 2.14 | 2.24 | 2.22 | 2.2 | 2.17
|  |  | Witness Line Width (mm) |  |  | 0.54 | 0.52 | 0.48 | 0.28 | 0.3 | 0.39
|  |  | Base Angle (degrees) |  |  | 2.13 | 2.17 | 2.23 | 2.28 | 2.26 | 2.23
@ 1" after the gap
|  |  | Face width (mm) |  |  | 2.15 | 2.16 | 2.25 | 2.2 | 2.19 | 2.19
|  |  | Witness Line Width (mm) |  |  | 0.53 | 0.55 | 0.43 | 0.52 | 0.51 | 0.43
|  |  | Base Angle (degrees) |  |  | 2.2 | 2.26 | 2.78 | 2.48 | 2.53 | 2.25
| Oil Ring |  |  |  | Serial Number | PNB-1581 | PNB-1582 | PNB-1583 | PNB-1584 | PNB-1585 | PNB-1586
|  | Ring Tension w/Expander @ 132 mm (N) |  |  |  | 46 | 46.3 | 44.8 | 46 | 45.1 | 44.9
|  | Ring Gap @ 132 mm (mm) |  |  |  | 0.49 | 0.49 | 0.5 | 0.49 | 0.49 | 0.49
@ 1" before the gap
|  |  | Gap Between Rails (mm) |  |  | 2.09 | 2.12 | 2.11 | 2.09 | 2.11 | 2.08
|  |  | Ring Width (outside to outside of rails) (mm) |  |  | 2.3 | 2.3 | 2.28 | 2.3 | 2.28 | 2.32
|  |  | Top Rail Width (mm) |  |  | 0.1 | 0.11 | 0.08 | 0.1 | 0.09 | 0.12
|  |  | Bottom Rail Width (mm) |  |  | 0.11 | 0.07 | 0.09 | 0.11 | 0.08 | 0.12
|  |  | Rail Height Differential (µm) |  |  | 1.37 | 2.2 | 0.42 | 2.44 | 3.49 | 3.03
@ 180° from the gap
|  |  | Gap Between Rails (mm) |  |  | 2.09 | 2.13 | 2.1 | 2.08 | 2.11 | 2.09
|  |  | Ring Width (outside to outside of rails) (mm) |  |  | 2.31 | 2.3 | 2.29 | 2.32 | 2.29 | 2.32
|  |  | Top Rail Width (mm) |  |  | 0.11 | 0.1 | 0.09 | 0.12 | 0.09 | 0.12
|  |  | Bottom Rail Width (mm) |  |  | 0.11 | 0.07 | 0.1 | 0.12 | 0.09 | 0.11
|  |  | Rail Height Differential (µm) |  |  | 2.7 | 5.49 | 3.13 | 1.9 | 3.95 | 1.98
@ 1" after the gap
|  |  | Gap Between Rails (mm) |  |  | 2.09 | 2.12 | 2.11 | 2.12 | 2.13 | 2.12
|  |  | Ring Width (outside to outside of rails) (mm) |  |  | 2.3 | 2.31 | 2.29 | 2.29 | 2.27 | 2.28
|  |  | Top Rail Width (mm) |  |  | 0.11 | 0.11 | 0.09 | 0.09 | 0.07 | 0.08
|  |  | Bottom Rail Width (mm) |  |  | 0.1 | 0.08 | 0.09 | 0.08 | 0.07 | 0.08
|  |  | Rail Height Differential (µm) |  |  | 1.05 | 3.16 | 2.54 | 0.03 | 3.24 | 0.69
Liners |  |  |  |  | Serial Number | PNB-1634 | PNB-1635 | PNB-1636 | PNB-1637 | PNB-1638 | PNB-1639
Average of surface traces at 0°, 90°, 180° and 270°
|  | Ra (µm) |  |  |  | 0.2875 | 0.2975 | 0.31 | 0.2375 | 0.3225 | 0.32
|  | Rk (µm) |  |  |  | 0.5175 | 0.51 | 0.5225 | 0.4625 | 0.5125 | 0.5375
|  | Rmr1 (%) |  |  |  | 7.2648 | 6.9982 | 7.6168 | 8.2146 | 6.8387 | 7.1425
|  | Rmr2 (%) |  |  |  | 81.4857 | 81.278 | 80.6226 | 84.1123 | 80.3435 | 80.3494
|  | Rpk (µm) |  |  |  | 0.1525 | 0.1525 | 0.1675 | 0.1675 | 0.1575 | 0.1475
|  | Rvk (µm) |  |  |  | 1.155 | 1.1925 | 1.26 | 1.0325 | 1.335 | 1.2925
|  | Vo ((µm*µm)/µm) |  |  |  | 0.11 | 0.115 | 0.125 | 0.0825 | 0.135 | 0.125
| Crosshatch Angle (one location midway down the liner)(degrees) |  |  |  |  | 47 | 46.7 | 46.3 | 47 | 46.7 | 47
P-Tube |  |  |  |  | Serial Number | PNB-0535 | PNB-0536 | PNB-0537 | PNB-0538 | PNB-0539 | PNB-0540
| Hole Diameter (mm) |  |  |  |  | 2.77 | 2.77 | 2.77 | 2.79 | 2.79 | 2.77
2015-09-21