## Sheet1
DD13 Kit Measurements | [5 empty] | Kit # | 313 |  |  | Date | 2016-04-13
Rings
| Top Ring |  |  |  | Serial Number | B-0013 | B-0014 | B-0015 | B-0016 | B-0017 | B-0018
|  | Ring Tension @ 132 mm (N) |  |  |  | 28.1 | 28.9 | 28.6 | 28.9 | 28.4 | 28.1
|  | Ring Gap @ 132 mm (mm) |  |  |  | 0.38 | 0.43 | 0.43 | 0.46 | 0.38 | 0.48
@ 1" before the gap
|  |  | Face | Width (mm) |  | 3.08 | 3.09 | 3.08 | 3.1 | 3.06 | 3.02
|  |  |  | Peak Height (µm) |  | 0.38 | 0.38 | 0.38 | 0.38 | 0.38 | 0.38
[5 empty] | Location (mm) | 0.54 | 0.59 | 0.64 | 0.62 | 0.65 | 0.61
[5 empty] | to 0.2 mm Diff (µm) | 1.7 | 1.8 | 2.1 | 1.3 | 2.3 | 3
[5 empty] | to 2.75 mm Diff (µm) | 37.4 | 35.8 | 32.3 | 30.7 | 31 | 32
|  |  |  | Ra (µm) |  | 0.19 | 0.18 | 0.17 | 0.19 | 0.19 | 0.19
|  |  |  | Rk (µm) |  | 0.37 | 0.37 | 0.32 | 0.41 | 0.35 | 0.38
|  |  |  | Rmr1 (%) |  | 7.5 | 8 | 7.7 | 7.8 | 6.4 | 7.1
|  |  |  | Rmr2 (%) |  | 83.3 | 83.9 | 82.7 | 83.3 | 81.1 | 83.3
|  |  |  | Rpk (µm) |  | 0.09 | 0.1 | 0.09 | 0.1 | 0.1 | 0.11
|  |  |  | Rvk (µm) |  | 1.13 | 1.15 | 1.04 | 0.97 | 0.98 | 1.08
|  |  |  | Vo ((µm*µm)/µm) |  | 0.09 | 0.09 | 0.09 | 0.08 | 0.09 | 0.09
|  |  |  | Rz (µm) |  | 1.06 | 1.19 | 0.96 | 1.22 | 1.06 | 1.66
|  |  | Back of ring width (top to bottom) (mm) |  |  | 1.982 | 2.005 | 2.009 | 2.043 | 2.035 | 1.981
|  |  | Ring thickness (front to rear) (mm) |  |  | 4.633 | 4.647 | 4.644 | 4.628 | 4.65 | 4.636
@ 180° from the gap
|  |  | Face | Width (mm) |  | 3.06 | 3.1 | 3.06 | 3.06 | 3.12 | 3.01
|  |  |  | Peak Height (µm) |  | 0.38 | 0.38 | 0.38 | 0.38 | 0.38 | 0.38
[5 empty] | Location (mm) | 0.59 | 0.67 | 0.76 | 0.77 | 0.7 | 0.63
[5 empty] | to 0.2 mm Diff (µm) | 1.8 | 2.9 | 5 | 3.4 | 3.2 | 2.8
[5 empty] | to 2.75 mm Diff (µm) | 36.2 | 33.7 | 30.6 | 30.4 | 32.5 | 33
|  |  |  | Ra (µm) |  | 0.18 | 0.2 | 0.19 | 0.19 | 0.19 | 0.22
|  |  |  | Rk (µm) |  | 0.35 | 0.37 | 0.38 | 0.36 | 0.36 | 0.4
|  |  |  | Rmr1 (%) |  | 8.7 | 9.3 | 8.4 | 7.6 | 7.1 | 7.8
|  |  |  | Rmr2 (%) |  | 82.8 | 83.8 | 83.9 | 83.2 | 83 | 83.4
|  |  |  | Rpk (µm) |  | 0.12 | 0.13 | 0.12 | 0.11 | 0.11 | 0.12
|  |  |  | Rvk (µm) |  | 1.06 | 1.22 | 1.25 | 1.09 | 1.17 | 1.1
|  |  |  | Vo ((µm*µm)/µm) |  | 0.09 | 0.1 | 0.1 | 0.09 | 0.1 | 0.09
|  |  |  | Rz (µm) |  | 1.42 | 1.57 | 1.26 | 1.25 | 1.26 | 1.82
|  |  | Back of ring width (top to bottom) (mm) |  |  | 2 | 1.987 | 1.998 | 2.019 | 2.03 | 1.978
|  |  | Ring thickness (front to rear) (mm) |  |  | 4.662 | 4.657 | 4.617 | 4.658 | 4.649 | 4.687
@ 1" after the gap
|  |  | Face | Width (mm) |  | 3.12 | 3.09 | 3.09 | 3.03 | 3.1 | 3.02
|  |  |  | Peak Height (µm) |  | 0.38 | 0.38 | 0.38 | 0.38 | 0.38 | 0.38
[5 empty] | Location (mm) | 0.57 | 0.66 | 0.7 | 0.72 | 0.75 | 0.63
[5 empty] | to 0.2 mm Diff (µm) | 2.4 | 1.5 | 4 | 3.5 | 2.5 | 3.7
[5 empty] | to 2.75 mm Diff (µm) | 37.3 | 34.2 | 31.9 | 31 | 31.3 | 33
|  |  |  | Ra (µm) |  | 0.18 | 0.19 | 0.19 | 0.21 | 0.18 | 0.19
|  |  |  | Rk (µm) |  | 0.44 | 0.39 | 0.38 | 0.41 | 0.34 | 0.37
|  |  |  | Rmr1 (%) |  | 7.9 | 8.6 | 8.4 | 6.9 | 7.7 | 6.8
|  |  |  | Rmr2 (%) |  | 85.2 | 83.4 | 82.7 | 83.4 | 82.4 | 82.8
|  |  |  | Rpk (µm) |  | 0.11 | 0.14 | 0.13 | 0.11 | 0.1 | 0.12
|  |  |  | Rvk (µm) |  | 1.28 | 1.13 | 1.17 | 1.17 | 1.07 | 1.05
|  |  |  | Vo ((µm*µm)/µm) |  | 0.1 | 0.09 | 0.1 | 0.1 | 0.09 | 0.09
|  |  |  | Rz (µm) |  | 1.07 | 1.24 | 1.1 | 1.39 | 1.11 | 1.3
|  |  | Back of ring width (top to bottom) (mm) |  |  | 2 | 1.985 | 2.005 | 2.001 | 2.013 | 2.005
|  |  | Ring thickness (front to rear) (mm) |  |  | 4.625 | 4.636 | 4.639 | 4.616 | 4.639 | 4.642
| Second Ring |  |  |  | Serial Number | PNB-1887 | PNB-1888 | PNB-1889 | PNB-1890 | PNB-1891 | PNB-1892
|  | Ring Tension @ 132 mm (N) |  |  |  | 17.8 | 18.4 | 18.6 | 17.6 | 17.9 | 17.5
|  | Ring Gap @ 132 mm (mm) |  |  |  | 0.86 | 0.87 | 0.88 | 0.89 | 0.89 | 0.9
@ 1" before the gap
|  |  | Face width (mm) |  |  | 2.22 | 2.22 | 2.22 | 2.22 | 2.24 | 2.22
|  |  | Witness Line Width (mm) |  |  | 0.42 | 0.45 | 0.37 | 0.5 | 0.41 | 0.25
|  |  | Base Angle (degrees) |  |  | 2.14 | 2.48 | 2.17 | 2.04 | 2.49 | 2.08
@ 180° from the gap
|  |  | Face width (mm) |  |  | 2.21 | 2.18 | 2.18 | 2.24 | 2.2 | 2.25
|  |  | Witness Line Width (mm) |  |  | 0.45 | 0.48 | 0.28 | 0.53 | 0.54 | 0.47
|  |  | Base Angle (degrees) |  |  | 1.92 | 1.43 | 2.01 | 2.16 | 2 | 2.11
@ 1" after the gap
|  |  | Face width (mm) |  |  | 2.19 | 2.22 | 2.18 | 2.2 | 2.21 | 2.25
|  |  | Witness Line Width (mm) |  |  | 0.31 | 0.45 | 0.49 | 0.45 | 0.31 | 0.45
|  |  | Base Angle (degrees) |  |  | 2.42 | 2.19 | 2.21 | 2.35 | 2.47 | 2.26
| Oil Ring |  |  |  | Serial Number | PNB-1887 | PNB-1888 | PNB-1889 | PNB-1890 | PNB-1891 | PNB-1892
|  | Ring Tension w/Expander @ 132 mm (N) |  |  |  | 43.5 | 43.3 | 45.3 | 44.1 | 45.2 | 44.5
|  | Ring Gap @ 132 mm (mm) |  |  |  | 0.49 | 0.5 | 0.48 | 0.5 | 0.47 | 0.49
@ 1" before the gap
|  |  | Gap Between Rails (mm) |  |  | 2.13 | 2.16 | 2.06 | 2.11 | 2.09 | 2.1
|  |  | Ring Width (outside to outside of rails) (mm) |  |  | 2.28 | 2.27 | 2.3 | 2.28 | 2.34 | 2.29
|  |  | Top Rail Width (mm) |  |  | 0.08 | 0.07 | 0.11 | 0.08 | 0.14 | 0.09
|  |  | Bottom Rail Width (mm) |  |  | 0.07 | 0.04 | 0.13 | 0.09 | 0.11 | 0.1
|  |  | Rail Height Differential (µm) |  |  | 0.34 | 2.18 | 2.66 | 0.36 | 1.86 | 2.16
@ 180° from the gap
|  |  | Gap Between Rails (mm) |  |  | 2.1 | 2.17 | 2.08 | 2.12 | 2.13 | 2.11
|  |  | Ring Width (outside to outside of rails) (mm) |  |  | 2.3 | 2.26 | 2.3 | 2.27 | 2.29 | 2.26
|  |  | Top Rail Width (mm) |  |  | 0.1 | 0.07 | 0.11 | 0.07 | 0.09 | 0.06
|  |  | Bottom Rail Width (mm) |  |  | 0.1 | 0.02 | 0.11 | 0.08 | 0.07 | 0.09
|  |  | Rail Height Differential (µm) |  |  | 0.89 | 2.01 | 1.95 | 0.84 | 4.01 | 1.41
@ 1" after the gap
|  |  | Gap Between Rails (mm) |  |  | 2.1 | 2.12 | 2.04 | 2.08 | 2.11 | 2.1
|  |  | Ring Width (outside to outside of rails) (mm) |  |  | 2.28 | 2.3 | 2.33 | 2.28 | 2.31 | 2.29
|  |  | Top Rail Width (mm) |  |  | 0.09 | 0.1 | 0.14 | 0.08 | 0.11 | 0.09
|  |  | Bottom Rail Width (mm) |  |  | 0.09 | 0.08 | 0.15 | 0.12 | 0.09 | 0.1
|  |  | Rail Height Differential (µm) |  |  | 0.99 | 2.06 | 2.57 | 1.85 | 3.83 | 0.29
Liners |  |  |  |  | Serial Number | PNB-1940 | PNB-1941 | PNB-1942 | PNB-1943 | PNB-1944 | PNB-1945
Average of surface traces at 0°, 90°, 180° and 270°
|  | Ra (µm) |  |  |  | 0.335 | 0.255 | 0.2275 | 0.215 | 0.2325 | 0.3225
|  | Rk (µm) |  |  |  | 0.5525 | 0.435 | 0.42 | 0.42 | 0.43 | 0.5175
|  | Rmr1 (%) |  |  |  | 7.2864525 | 7.51996 | 8.1125725 | 7.5321875 | 9.3231125 | 7.9221325
|  | Rmr2 (%) |  |  |  | 79.9238875 | 81.4300725 | 83.4916625 | 83.16248 | 83.934615 | 80.21044
|  | Rpk (µm) |  |  |  | 0.1675 | 0.1425 | 0.1425 | 0.14 | 0.1875 | 0.165
|  | Rvk (µm) |  |  |  | 1.3325 | 1.1125 | 1.04 | 0.885 | 1.085 | 1.375
|  | Vo ((µm*µm)/µm) |  |  |  | 0.1325 | 0.1025 | 0.085 | 0.0775 | 0.0875 | 0.1375
| Crosshatch Angle (one location midway down the liner)(degrees) |  |  |  |  | 46.7 | 46.7 | 47 | 46.3 | 46.3 | 46.3
P-Tube |  |  |  |  | Serial Number | PNB-0841 | PNB-0842 | PNB-0843 | PNB-0844 | PNB-0845 | PNB-0846
| Hole Diameter (mm) |  |  |  |  | 2.77 | 2.77 | 2.79 | 2.79 | 2.77 | 2.79
2015-09-21