## Sheet1
DD13 Kit Measurements | [5 empty] | Kit # | 331 |  |  | Date | 2016-04-28
Rings
| Top Ring |  |  |  | Serial Number | B-0129 | B-0130 | B-0131 | B-0132 | B-0133 | B-0134
|  | Ring Tension @ 132 mm (N) |  |  |  | 28 | 28.4 | 27.3 | 28.4 | 28.3 | 27.3
|  | Ring Gap @ 132 mm (mm) |  |  |  | 0.37 | 0.41 | 0.48 | 0.43 | 0.38 | 0.48
@ 1" before the gap
|  |  | Face | Width (mm) |  | 3.03 | 3.05 | 3.06 | 3.08 | 3.03 | 3.08
|  |  |  | Peak Height (µm) |  | 0.38 | 0.39 | 0.39 | 0.39 | 0.39 | 0.39
[5 empty] | Location (mm) | 0.69 | 0.69 | 0.71 | 0.62 | 0.89 | 0.58
[5 empty] | to 0.2 mm Diff (µm) | 2.3 | 2.5 | 2.5 | 1.9 | 4.3 | 1.9
[5 empty] | to 2.75 mm Diff (µm) | 27.8 | 31.7 | 29.1 | 35.5 | 23 | 33.3
|  |  |  | Ra (µm) |  | 0.19 | 0.16 | 0.19 | 0.19 | 0.19 | 0.18
|  |  |  | Rk (µm) |  | 0.35 | 0.41 | 0.36 | 0.44 | 0.41 | 0.35
|  |  |  | Rmr1 (%) |  | 8 | 7.7 | 7.1 | 8.2 | 8.1 | 8.2
|  |  |  | Rmr2 (%) |  | 81.2 | 84.8 | 80.7 | 84.4 | 83.9 | 81.6
|  |  |  | Rpk (µm) |  | 0.11 | 0.12 | 0.1 | 0.11 | 0.11 | 0.12
|  |  |  | Rvk (µm) |  | 0.91 | 1.12 | 0.91 | 1.14 | 0.89 | 0.99
|  |  |  | Vo ((µm*µm)/µm) |  | 0.09 | 0.08 | 0.09 | 0.09 | 0.07 | 0.09
|  |  |  | Rz (µm) |  | 1.22 | 1.28 | 1.24 | 1.43 | 1.3 | 1.23
|  |  | Back of ring width (top to bottom) (mm) |  |  | 1.989 | 2.016 | 2.006 | 2 | 2.009 | 2.029
|  |  | Ring thickness (front to rear) (mm) |  |  | 4.642 | 4.628 | 4.66 | 4.628 | 4.644 | 4.621
@ 180° from the gap
|  |  | Face | Width (mm) |  | 3.02 | 3.11 | 3.12 | 3.07 | 3.02 | 3.09
|  |  |  | Peak Height (µm) |  | 0.38 | 0.38 | 0.39 | 0.39 | 0.39 | 0.39
[5 empty] | Location (mm) | 0.66 | 0.67 | 0.76 | 0.59 | 0.82 | 0.63
[5 empty] | to 0.2 mm Diff (µm) | 1.8 | 2.1 | 1.3 | 2.6 | 2.8 | 1.4
[5 empty] | to 2.75 mm Diff (µm) | 32.7 | 31.3 | 29.1 | 36.1 | 25 | 31.5
|  |  |  | Ra (µm) |  | 0.17 | 0.17 | 0.15 | 0.18 | 0.18 | 0.19
|  |  |  | Rk (µm) |  | 0.38 | 0.37 | 0.32 | 0.36 | 0.39 | 0.41
|  |  |  | Rmr1 (%) |  | 7.3 | 5.9 | 6.9 | 10.2 | 7.3 | 8.4
|  |  |  | Rmr2 (%) |  | 83.8 | 82.7 | 81.7 | 83.6 | 82.7 | 84.1
|  |  |  | Rpk (µm) |  | 0.09 | 0.08 | 0.08 | 0.14 | 0.11 | 0.18
|  |  |  | Rvk (µm) |  | 1.02 | 0.95 | 0.87 | 1.17 | 0.87 | 1.06
|  |  |  | Vo ((µm*µm)/µm) |  | 0.08 | 0.08 | 0.08 | 0.1 | 0.08 | 0.08
|  |  |  | Rz (µm) |  | 0.93 | 1.03 | 0.87 | 1.29 | 1.15 | 1.35
|  |  | Back of ring width (top to bottom) (mm) |  |  | 1.983 | 2.007 | 2.017 | 1.998 | 2.024 | 2.016
|  |  | Ring thickness (front to rear) (mm) |  |  | 4.642 | 4.66 | 4.657 | 4.661 | 4.658 | 4.674
@ 1" after the gap
|  |  | Face | Width (mm) |  | 2.98 | 3.08 | 3.1 | 3.06 | 3.05 | 3.05
|  |  |  | Peak Height (µm) |  | 0.38 | 0.39 | 0.39 | 0.39 | 0.39 | 0.39
[5 empty] | Location (mm) | 0.81 | 0.73 | 0.7 | 0.6 | 0.78 | 0.6
[5 empty] | to 0.2 mm Diff (µm) | 6.3 | 2.3 | 3 | 1.8 | 3.6 | 2.2
[5 empty] | to 2.75 mm Diff (µm) | 28.7 | 32.4 | 29.8 | 35.2 | 24.5 | 35.2
|  |  |  | Ra (µm) |  | 0.22 | 0.17 | 0.18 | 0.18 | 0.19 | 0.17
|  |  |  | Rk (µm) |  | 0.47 | 0.39 | 0.38 | 0.44 | 0.4 | 0.4
|  |  |  | Rmr1 (%) |  | 10.6 | 7.3 | 8.6 | 7.3 | 6.8 | 6.6
|  |  |  | Rmr2 (%) |  | 84.7 | 83.7 | 84.1 | 83.2 | 80.6 | 83.3
|  |  |  | Rpk (µm) |  | 0.19 | 0.12 | 0.12 | 0.11 | 0.12 | 0.12
|  |  |  | Rvk (µm) |  | 1.48 | 1.05 | 1.18 | 1.06 | 0.97 | 0.99
|  |  |  | Vo ((µm*µm)/µm) |  | 0.11 | 0.09 | 0.09 | 0.09 | 0.09 | 0.08
|  |  |  | Rz (µm) |  | 1.46 | 1.35 | 1.16 | 1.15 | 1.36 | 1.37
|  |  | Back of ring width (top to bottom) (mm) |  |  | 1.998 | 2.011 | 2.018 | 1.987 | 2.027 | 2.033
|  |  | Ring thickness (front to rear) (mm) |  |  | 4.663 | 4.66 | 4.636 | 4.645 | 4.675 | 4.646
| Second Ring |  |  |  | Serial Number | PNB-2001 | PNB-2002 | PNB-2003 | PNB-2004 | PNB-2005 | PNB-2006
|  | Ring Tension @ 132 mm (N) |  |  |  | 17.8 | 18 | 18.4 | 18.7 | 19.2 | 18
|  | Ring Gap @ 132 mm (mm) |  |  |  | 0.85 | 0.86 | 0.87 | 0.85 | 0.85 | 0.86
@ 1" before the gap
|  |  | Face width (mm) |  |  | 2.19 | 2.2 | 2.18 | 2.2 | 2.21 | 2.19
|  |  | Witness Line Width (mm) |  |  | 0.51 | 0.48 | 0.5 | 0.5 | 0.46 | 0.53
|  |  | Base Angle (degrees) |  |  | 2.4 | 2.19 | 2.31 | 2.49 | 2.07 | 2.37
@ 180° from the gap
|  |  | Face width (mm) |  |  | 2.21 | 2.16 | 2.19 | 2.18 | 2.23 | 2.17
|  |  | Witness Line Width (mm) |  |  | 0.52 | 0.48 | 0.5 | 0.41 | 0.48 | 0.49
|  |  | Base Angle (degrees) |  |  | 2.42 | 2.21 | 2.33 | 2.08 | 2.3 | 2.24
@ 1" after the gap
|  |  | Face width (mm) |  |  | 2.2 | 2.19 | 2.19 | 2.18 | 2.23 | 2.18
|  |  | Witness Line Width (mm) |  |  | 0.53 | 0.29 | 0.51 | 0.25 | 0.5 | 0.36
|  |  | Base Angle (degrees) |  |  | 2.21 | 2.12 | 2.49 | 2.48 | 2.15 | 2.19
| Oil Ring |  |  |  | Serial Number | PNB-2001 | PNB-2002 | PNB-2003 | PNB-2004 | PNB-2005 | PNB-2006
|  | Ring Tension w/Expander @ 132 mm (N) |  |  |  | 44.4 | 48 | 45.4 | 45.6 | 45.2 | 45.1
|  | Ring Gap @ 132 mm (mm) |  |  |  | 0.52 | 0.53 | 0.52 | 0.5 | 0.53 | 0.51
@ 1" before the gap
|  |  | Gap Between Rails (mm) |  |  | 2.06 | 2.05 | 2.11 | 2.09 | 2.1 | 2.08
|  |  | Ring Width (outside to outside of rails) (mm) |  |  | 2.31 | 2.33 | 2.3 | 2.31 | 2.29 | 2.32
|  |  | Top Rail Width (mm) |  |  | 0.1 | 0.13 | 0.09 | 0.11 | 0.09 | 0.12
|  |  | Bottom Rail Width (mm) |  |  | 0.15 | 0.15 | 0.1 | 0.11 | 0.1 | 0.12
|  |  | Rail Height Differential (µm) |  |  | 0.75 | 0.41 | 0.4 | 0.8 | 2.55 | 0.74
@ 180° from the gap
|  |  | Gap Between Rails (mm) |  |  | 2.08 | 2.05 | 2.11 | 2.13 | 2.11 | 2.07
|  |  | Ring Width (outside to outside of rails) (mm) |  |  | 2.3 | 2.35 | 2.29 | 2.29 | 2.29 | 2.33
|  |  | Top Rail Width (mm) |  |  | 0.1 | 0.15 | 0.09 | 0.08 | 0.08 | 0.13
|  |  | Bottom Rail Width (mm) |  |  | 0.12 | 0.15 | 0.09 | 0.08 | 0.1 | 0.13
|  |  | Rail Height Differential (µm) |  |  | 0.04 | 1.45 | 1.7 | 2.1 | 0.2 | 0.39
@ 1" after the gap
|  |  | Gap Between Rails (mm) |  |  | 2.07 | 2.06 | 2.09 | 2.11 | 2.08 | 2.08
|  |  | Ring Width (outside to outside of rails) (mm) |  |  | 2.32 | 2.34 | 2.3 | 2.3 | 2.33 | 2.33
|  |  | Top Rail Width (mm) |  |  | 0.13 | 0.14 | 0.1 | 0.1 | 0.12 | 0.13
|  |  | Bottom Rail Width (mm) |  |  | 0.12 | 0.14 | 0.11 | 0.09 | 0.13 | 0.12
|  |  | Rail Height Differential (µm) |  |  | 1.44 | 0.18 | 0.97 | 1.51 | 0.17 | 0.65
Liners |  |  |  |  | Serial Number | PNB-2048 | PNB-2049 | PNB-2050 | PNB-2051 | PNB-2052 | PNB-2053
Average of surface traces at 0°, 90°, 180° and 270°
|  | Ra (µm) |  |  |  | 0.3975 | 0.3125 | 0.3125 | 0.3325 | 0.325 | 0.3925
|  | Rk (µm) |  |  |  | 0.72 | 0.595 | 0.5575 | 0.625 | 0.605 | 0.6825
|  | Rmr1 (%) |  |  |  | 5.818965 | 7.248635 | 7.0508375 | 8.036815 | 7.3694325 | 6.249055
|  | Rmr2 (%) |  |  |  | 78.7472775 | 82.47797 | 81.461385 | 82.8165525 | 81.737805 | 78.5752175
|  | Rpk (µm) |  |  |  | 0.1575 | 0.185 | 0.16 | 0.205 | 0.1825 | 0.19
|  | Rvk (µm) |  |  |  | 1.3225 | 1.275 | 1.27 | 1.3775 | 1.28 | 1.3975
|  | Vo ((µm*µm)/µm) |  |  |  | 0.15 | 0.1125 | 0.12 | 0.12 | 0.1175 | 0.15
| Crosshatch Angle (one location midway down the liner)(degrees) |  |  |  |  | 46.6 | 46.7 | 46.7 | 46.7 | 46.3 | 46.3
P-Tube |  |  |  |  | Serial Number | PNB-0949 | PNB-0950 | PNB-0951 | PNB-0952 | PNB-0953 | PNB-0954
| Hole Diameter (mm) |  |  |  |  | 2.77 | 2.77 | 2.79 | 2.79 | 2.77 | 2.77
2015-09-21