## Sheet1
DD13 Kit Measurements | [5 empty] | Kit # | 332 |  |  | Date | 2016-04-28
Rings
| Top Ring |  |  |  | Serial Number | B-0135 | B-0136 | B-0137 | B-0138 | B-0139 | B-0140
|  | Ring Tension @ 132 mm (N) |  |  |  | 27.8 | 27.6 | 28.7 | 28.2 | 28.7 | 27.8
|  | Ring Gap @ 132 mm (mm) |  |  |  | 0.39 | 0.43 | 0.41 | 0.44 | 0.42 | 0.47
@ 1" before the gap
|  |  | Face | Width (mm) |  | 3.03 | 3.07 | 2.98 | 3.04 | 3.07 | 3.08
|  |  |  | Peak Height (µm) |  | 0.39 | 0.39 | 0.39 | 0.39 | 0.39 | 0.39
[5 empty] | Location (mm) | 0.55 | 0.73 | 0.79 | 0.6 | 0.67 | 0.54
[5 empty] | to 0.2 mm Diff (µm) | 1.3 | 3.3 | 3.4 | 2 | 2.9 | 0.6
[5 empty] | to 2.75 mm Diff (µm) | 29.8 | 31.7 | 31.3 | 37.1 | 29.3 | 29.6
|  |  |  | Ra (µm) |  | 0.19 | 0.17 | 0.19 | 0.19 | 0.18 | 0.17
|  |  |  | Rk (µm) |  | 0.47 | 0.36 | 0.43 | 0.42 | 0.41 | 0.38
|  |  |  | Rmr1 (%) |  | 8.3 | 10.2 | 8.2 | 9.4 | 8.6 | 8.3
|  |  |  | Rmr2 (%) |  | 84.8 | 84.2 | 83.1 | 84.3 | 84 | 84
|  |  |  | Rpk (µm) |  | 0.19 | 0.14 | 0.13 | 0.14 | 0.14 | 0.14
|  |  |  | Rvk (µm) |  | 0.88 | 1.25 | 1.07 | 1.19 | 1.14 | 0.81
|  |  |  | Vo ((µm*µm)/µm) |  | 0.07 | 0.1 | 0.09 | 0.09 | 0.09 | 0.06
|  |  |  | Rz (µm) |  | 1.46 | 0.94 | 1.12 | 1.31 | 1.12 | 1.36
|  |  | Back of ring width (top to bottom) (mm) |  |  | 2.026 | 2.003 | 2.013 | 2.007 | 1.984 | 1.993
|  |  | Ring thickness (front to rear) (mm) |  |  | 4.641 | 4.655 | 4.641 | 4.645 | 4.65 | 4.66
@ 180° from the gap
|  |  | Face | Width (mm) |  | 3.07 | 3.14 | 3.06 | 3.02 | 3.07 | 3.08
|  |  |  | Peak Height (µm) |  | 0.39 | 0.39 | 0.39 | 0.39 | 0.39 | 0.39
[5 empty] | Location (mm) | 0.62 | 0.69 | 0.74 | 0.56 | 0.67 | 0.67
[5 empty] | to 0.2 mm Diff (µm) | 1.6 | 2.2 | 1.7 | 1.8 | 2.9 | 2.7
[5 empty] | to 2.75 mm Diff (µm) | 30.8 | 31.1 | 30.4 | 35 | 29.3 | 30.6
|  |  |  | Ra (µm) |  | 0.19 | 0.18 | 0.17 | 0.19 | 0.19 | 0.16
|  |  |  | Rk (µm) |  | 0.38 | 0.36 | 0.39 | 0.42 | 0.44 | 0.34
|  |  |  | Rmr1 (%) |  | 6.3 | 7.9 | 6.7 | 8.6 | 9.6 | 8.7
|  |  |  | Rmr2 (%) |  | 81.3 | 81.6 | 82.8 | 83.6 | 84 | 84.7
|  |  |  | Rpk (µm) |  | 0.1 | 0.1 | 0.1 | 0.13 | 0.16 | 0.11
|  |  |  | Rvk (µm) |  | 1 | 1.02 | 0.83 | 1.08 | 1.24 | 1.15
|  |  |  | Vo ((µm*µm)/µm) |  | 0.09 | 0.09 | 0.07 | 0.09 | 0.1 | 0.09
|  |  |  | Rz (µm) |  | 1.75 | 1.22 | 1.14 | 1.54 | 1.11 | 1.04
|  |  | Back of ring width (top to bottom) (mm) |  |  | 2.016 | 1.995 | 2.007 | 2.077 | 1.978 | 1.985
|  |  | Ring thickness (front to rear) (mm) |  |  | 4.656 | 4.649 | 4.656 | 4.658 | 4.655 | 4.651
@ 1" after the gap
|  |  | Face | Width (mm) |  | 3.02 | 3.14 | 3.05 | 3.04 | 3.04 | 3.1
|  |  |  | Peak Height (µm) |  | 0.39 | 0.39 | 0.39 | 0.39 | 0.39 | 0.39
[5 empty] | Location (mm) | 0.72 | 0.69 | 0.7 | 0.59 | 0.58 | 0.66
[5 empty] | to 0.2 mm Diff (µm) | 2.7 | 2.2 | 4 | 2.1 | 1.9 | 2.4
[5 empty] | to 2.75 mm Diff (µm) | 31.6 | 31.1 | 31.3 | 37.3 | 31.1 | 30.5
|  |  |  | Ra (µm) |  | 0.21 | 0.19 | 0.22 | 0.18 | 0.18 | 0.16
|  |  |  | Rk (µm) |  | 0.42 | 0.42 | 0.42 | 0.38 | 0.4 | 0.36
|  |  |  | Rmr1 (%) |  | 8 | 11.4 | 11.6 | 8.3 | 6.1 | 8.1
|  |  |  | Rmr2 (%) |  | 82.8 | 84.7 | 82.9 | 82.9 | 83.3 | 85
|  |  |  | Rpk (µm) |  | 0.11 | 0.16 | 0.21 | 0.14 | 0.11 | 0.08
|  |  |  | Rvk (µm) |  | 1.05 | 1.37 | 1.38 | 1.07 | 0.98 | 1.07
|  |  |  | Vo ((µm*µm)/µm) |  | 0.09 | 0.11 | 0.12 | 0.09 | 0.08 | 0.08
|  |  |  | Rz (µm) |  | 1.48 | 1.18 | 1.33 | 1.14 | 1.33 | 1.01
|  |  | Back of ring width (top to bottom) (mm) |  |  | 2.024 | 2.009 | 2.017 | 2.006 | 1.998 | 2.006
|  |  | Ring thickness (front to rear) (mm) |  |  | 4.628 | 4.645 | 4.637 | 4.645 | 4.652 | 4.637
| Second Ring |  |  |  | Serial Number | PNB-2007 | PNB-2008 | PNB-2009 | PNB-2010 | PNB-2011 | PNB-2012
|  | Ring Tension @ 132 mm (N) |  |  |  | 17.9 | 18 | 18.5 | 17.9 | 17.1 | 18.3
|  | Ring Gap @ 132 mm (mm) |  |  |  | 0.88 | 0.89 | 0.88 | 0.88 | 0.89 | 0.89
@ 1" before the gap
|  |  | Face width (mm) |  |  | 2.21 | 2.23 | 2.17 | 2.19 | 2.2 | 2.22
|  |  | Witness Line Width (mm) |  |  | 0.51 | 0.47 | 0.51 | 0.46 | 0.48 | 0.46
|  |  | Base Angle (degrees) |  |  | 2.23 | 2.36 | 2.39 | 2.19 | 2.19 | 2.21
@ 180° from the gap
|  |  | Face width (mm) |  |  | 2.24 | 2.19 | 2.17 | 2.17 | 2.18 | 2.18
|  |  | Witness Line Width (mm) |  |  | 0.47 | 0.53 | 0.36 | 0.45 | 0.47 | 0.5
|  |  | Base Angle (degrees) |  |  | 2.35 | 2.03 | 2.21 | 1.95 | 2.21 | 1.91
@ 1" after the gap
|  |  | Face width (mm) |  |  | 2.2 | 2.26 | 2.16 | 2.17 | 2.17 | 2.22
|  |  | Witness Line Width (mm) |  |  | 0.43 | 0.51 | 0.3 | 0.46 | 0.4 | 0.45
|  |  | Base Angle (degrees) |  |  | 2.3 | 2.45 | 2.48 | 2.26 | 2.36 | 2.17
| Oil Ring |  |  |  | Serial Number | PNB-2007 | PNB-2008 | PNB-2009 | PNB-2010 | PNB-2011 | PNB-2012
|  | Ring Tension w/Expander @ 132 mm (N) |  |  |  | 45.5 | 44.8 | 44.2 | 45.1 | 47.1 | 44.1
|  | Ring Gap @ 132 mm (mm) |  |  |  | 0.5 | 0.51 | 0.52 | 0.52 | 0.52 | 0.53
@ 1" before the gap
|  |  | Gap Between Rails (mm) |  |  | 2.1 | 2.11 | 2.08 | 2.08 | 2.08 | 2.09
|  |  | Ring Width (outside to outside of rails) (mm) |  |  | 2.32 | 2.28 | 2.32 | 2.34 | 2.32 | 2.33
|  |  | Top Rail Width (mm) |  |  | 0.12 | 0.08 | 0.13 | 0.14 | 0.12 | 0.13
|  |  | Bottom Rail Width (mm) |  |  | 0.1 | 0.09 | 0.11 | 0.12 | 0.12 | 0.11
|  |  | Rail Height Differential (µm) |  |  | 3.2 | 1.14 | 0.9 | 1.35 | 1.31 | 3.52
@ 180° from the gap
|  |  | Gap Between Rails (mm) |  |  | 2.1 | 2.14 | 2.11 | 2.1 | 2.12 | 2.11
|  |  | Ring Width (outside to outside of rails) (mm) |  |  | 2.31 | 2.27 | 2.3 | 2.32 | 2.28 | 2.31
|  |  | Top Rail Width (mm) |  |  | 0.11 | 0.07 | 0.1 | 0.12 | 0.08 | 0.11
|  |  | Bottom Rail Width (mm) |  |  | 0.1 | 0.06 | 0.09 | 0.1 | 0.08 | 0.09
|  |  | Rail Height Differential (µm) |  |  | 2.1 | 2.36 | 0.4 | 0.84 | 2.36 | 2.49
@ 1" after the gap
|  |  | Gap Between Rails (mm) |  |  | 2.08 | 2.09 | 2.08 | 2.08 | 2.06 | 2.08
|  |  | Ring Width (outside to outside of rails) (mm) |  |  | 2.33 | 2.3 | 2.32 | 2.34 | 2.31 | 2.31
|  |  | Top Rail Width (mm) |  |  | 0.13 | 0.1 | 0.12 | 0.14 | 0.12 | 0.12
|  |  | Bottom Rail Width (mm) |  |  | 0.12 | 0.11 | 0.12 | 0.12 | 0.1 | 0.11
|  |  | Rail Height Differential (µm) |  |  | 3.04 | 0.34 | 0.69 | 0.54 | 1.8 | 1.54
Liners |  |  |  |  | Serial Number | PNB-2055 | PNB-2056 | PNB-2057 | PNB-2058 | PNB-2059 | PNB-2060
Average of surface traces at 0°, 90°, 180° and 270°
|  | Ra (µm) |  |  |  | 0.4625 | 0.475 | 0.3675 | 0.3 | 0.44 | 0.44
|  | Rk (µm) |  |  |  | 0.775 | 0.84 | 0.63 | 0.5325 | 0.77 | 0.79
|  | Rmr1 (%) |  |  |  | 5.721365 | 4.9721175 | 7.47512 | 7.311025 | 5.3558325 | 5.7268875
|  | Rmr2 (%) |  |  |  | 75.861645 | 75.792315 | 81.271055 | 82.33476 | 76.3940325 | 77.38357
|  | Rpk (µm) |  |  |  | 0.1925 | 0.1675 | 0.1925 | 0.17 | 0.1775 | 0.165
|  | Rvk (µm) |  |  |  | 1.515 | 1.475 | 1.4975 | 1.3125 | 1.425 | 1.45
|  | Vo ((µm*µm)/µm) |  |  |  | 0.185 | 0.18 | 0.145 | 0.1175 | 0.1675 | 0.165
| Crosshatch Angle (one location midway down the liner)(degrees) |  |  |  |  | 47 | 46.6 | 46.7 | 46.3 | 46.7 | 46.7
P-Tube |  |  |  |  | Serial Number | PNB-0955 | PNB-0956 | PNB-0957 | PNB-0958 | PNB-0959 | PNB-0960
| Hole Diameter (mm) |  |  |  |  | 2.79 | 2.79 | 2.77 | 2.77 | 2.79 | 2.77
2015-09-21