## Sheet1
DD13 Kit Measurements | [5 empty] | Kit # | 317 |  |  | Date | 2016-04-18
Rings
| Top Ring |  |  |  | Serial Number | B-0037 | B-0038 | B-0039 | B-0040 | B-0041 | B-0042
|  | Ring Tension @ 132 mm (N) |  |  |  | 28.5 | 28.6 | 27.4 | 28.7 | 28.5 | 29.1
|  | Ring Gap @ 132 mm (mm) |  |  |  | 0.44 | 0.43 | 0.48 | 0.38 | 0.44 | 0.38
@ 1" before the gap
|  |  | Face | Width (mm) |  | 3.08 | 3.07 | 3.14 | 3.1 | 3.08 | 3.04
|  |  |  | Peak Height (µm) |  | 0.38 | 0.38 | 0.38 | 0.38 | 0.38 | 0.38
[5 empty] | Location (mm) | 0.7 | 0.52 | 0.71 | 0.68 | 0.89 | 0.85
[5 empty] | to 0.2 mm Diff (µm) | 2.4 | 0.8 | 2 | 2.6 | 2.9 | 3.5
[5 empty] | to 2.75 mm Diff (µm) | 30.3 | 35.5 | 33.1 | 32 | 24.6 | 22.3
|  |  |  | Ra (µm) |  | 0.17 | 0.17 | 0.17 | 0.17 | 0.19 | 0.17
|  |  |  | Rk (µm) |  | 0.37 | 0.35 | 0.34 | 0.38 | 0.42 | 0.38
|  |  |  | Rmr1 (%) |  | 8 | 8.3 | 7.4 | 9 | 7.6 | 6.8
|  |  |  | Rmr2 (%) |  | 84.4 | 81.4 | 82.8 | 84 | 84.2 | 83.9
|  |  |  | Rpk (µm) |  | 0.12 | 0.12 | 0.1 | 0.12 | 0.12 | 0.08
|  |  |  | Rvk (µm) |  | 1.11 | 0.91 | 1.11 | 1.2 | 1.29 | 0.92
|  |  |  | Vo ((µm*µm)/µm) |  | 0.09 | 0.08 | 0.1 | 0.1 | 0.1 | 0.07
|  |  |  | Rz (µm) |  | 1.18 | 1.14 | 1.04 | 1.19 | 1.2 | 1.06
|  |  | Back of ring width (top to bottom) (mm) |  |  | 2.015 | 2.007 | 2.019 | 2.007 | 2 | 2.02
|  |  | Ring thickness (front to rear) (mm) |  |  | 4.631 | 4.652 | 4.63 | 4.649 | 4.646 | 4.645
@ 180° from the gap
|  |  | Face | Width (mm) |  | 3.14 | 3.06 | 3.07 | 3.09 | 3.11 | 3
|  |  |  | Peak Height (µm) |  | 0.38 | 0.38 | 0.38 | 0.38 | 0.38 | 0.38
[5 empty] | Location (mm) | 0.56 | 0.73 | 0.68 | 0.66 | 0.73 | 0.78
[5 empty] | to 0.2 mm Diff (µm) | 1.1 | 3.7 | 3.2 | 2.2 | 1.2 | 5
[5 empty] | to 2.75 mm Diff (µm) | 32.5 | 32.5 | 32.1 | 30.6 | 25.1 | 23.8
|  |  |  | Ra (µm) |  | 0.17 | 0.2 | 0.18 | 0.17 | 0.15 | 0.18
|  |  |  | Rk (µm) |  | 0.35 | 0.44 | 0.33 | 0.34 | 0.36 | 0.37
|  |  |  | Rmr1 (%) |  | 7.8 | 7.6 | 9.2 | 7.3 | 7.2 | 8.7
|  |  |  | Rmr2 (%) |  | 82.2 | 84.5 | 82.8 | 81.8 | 82.7 | 83.1
|  |  |  | Rpk (µm) |  | 0.12 | 0.13 | 0.12 | 0.09 | 0.09 | 0.14
|  |  |  | Rvk (µm) |  | 1 | 1.29 | 1.1 | 0.96 | 0.69 | 1.09
|  |  |  | Vo ((µm*µm)/µm) |  | 0.09 | 0.1 | 0.09 | 0.09 | 0.06 | 0.09
|  |  |  | Rz (µm) |  | 1.1 | 1.34 | 1.16 | 0.92 | 1.01 | 1.47
|  |  | Back of ring width (top to bottom) (mm) |  |  | 1.998 | 2.003 | 1.996 | 2.013 | 2.009 | 1.99
|  |  | Ring thickness (front to rear) (mm) |  |  | 4.672 | 4.659 | 4.66 | 4.651 | 4.656 | 4.684
@ 1" after the gap
|  |  | Face | Width (mm) |  | 3.1 | 3.08 | 3.12 | 3.11 | 3.03 | 3
|  |  |  | Peak Height (µm) |  | 0.38 | 0.38 | 0.38 | 0.38 | 0.38 | 0.38
[5 empty] | Location (mm) | 0.69 | 0.66 | 0.59 | 0.73 | 0.79 | 0.89
[5 empty] | to 0.2 mm Diff (µm) | 3.6 | 1.8 | 2.1 | 3.2 | 4.2 | 5.6
[5 empty] | to 2.75 mm Diff (µm) | 32.8 | 34.1 | 33.2 | 31.7 | 26.3 | 23.2
|  |  |  | Ra (µm) |  | 0.23 | 0.2 | 0.17 | 0.18 | 0.2 | 0.18
|  |  |  | Rk (µm) |  | 0.49 | 0.48 | 0.32 | 0.39 | 0.39 | 0.4
|  |  |  | Rmr1 (%) |  | 10.5 | 10.7 | 7.7 | 9.1 | 6.5 | 7
|  |  |  | Rmr2 (%) |  | 85 | 85.3 | 81 | 83.6 | 80.6 | 83.7
|  |  |  | Rpk (µm) |  | 0.19 | 0.18 | 0.1 | 0.13 | 0.1 | 0.11
|  |  |  | Rvk (µm) |  | 1.29 | 1.6 | 1.03 | 1.17 | 0.92 | 1.04
|  |  |  | Vo ((µm*µm)/µm) |  | 0.1 | 0.12 | 0.1 | 0.1 | 0.09 | 0.08
|  |  |  | Rz (µm) |  | 1.57 | 1.18 | 1.01 | 1.21 | 1.72 | 1.37
|  |  | Back of ring width (top to bottom) (mm) |  |  | 2 | 2.009 | 1.998 | 1.998 | 2.009 | 2.011
|  |  | Ring thickness (front to rear) (mm) |  |  | 4.641 | 4.639 | 4.63 | 4.646 | 4.631 | 4.659
| Second Ring |  |  |  | Serial Number | PNB-1911 | PNB-1912 | PNB-1913 | PNB-1914 | PNB-1915 | PNB-1916
|  | Ring Tension @ 132 mm (N) |  |  |  | 18 | 18 | 17.8 | 18 | 18.1 | 17.8
|  | Ring Gap @ 132 mm (mm) |  |  |  | 0.85 | 0.86 | 0.85 | 0.84 | 0.84 | 0.85
@ 1" before the gap
|  |  | Face width (mm) |  |  | 2.22 | 2.26 | 2.22 | 2.22 | 2.26 | 2.22
|  |  | Witness Line Width (mm) |  |  | 0.45 | 0.49 | 0.4 | 0.52 | 0.48 | 0.52
|  |  | Base Angle (degrees) |  |  | 2.16 | 2.19 | 2.24 | 2.32 | 2.14 | 2.13
@ 180° from the gap
|  |  | Face width (mm) |  |  | 2.25 | 2.22 | 2.19 | 2.21 | 2.25 | 2.21
|  |  | Witness Line Width (mm) |  |  | 0.38 | 0.48 | 0.52 | 0.51 | 0.46 | 0.42
|  |  | Base Angle (degrees) |  |  | 2.27 | 1.87 | 2.5 | 2.23 | 2.07 | 2.04
@ 1" after the gap
|  |  | Face width (mm) |  |  | 2.22 | 2.22 | 2.23 | 2.21 | 2.23 | 2.2
|  |  | Witness Line Width (mm) |  |  | 0.43 | 0.44 | 0.51 | 0.51 | 0.44 | 0.52
|  |  | Base Angle (degrees) |  |  | 2.13 | 2.35 | 2.4 | 2.17 | 2.34 | 2.17
| Oil Ring |  |  |  | Serial Number | PNB-1911 | PNB-1912 | PNB-1913 | PNB-1914 | PNB-1915 | PNB-1916
|  | Ring Tension w/Expander @ 132 mm (N) |  |  |  | 45.3 | 45.9 | 44.3 | 44.2 | 45.6 | 45.6
|  | Ring Gap @ 132 mm (mm) |  |  |  | 0.51 | 0.5 | 0.5 | 0.51 | 0.52 | 0.51
@ 1" before the gap
|  |  | Gap Between Rails (mm) |  |  | 2.11 | 2.06 | 2.08 | 2.09 | 2.07 | 2.09
|  |  | Ring Width (outside to outside of rails) (mm) |  |  | 2.31 | 2.33 | 2.32 | 2.3 | 2.33 | 2.31
|  |  | Top Rail Width (mm) |  |  | 0.11 | 0.13 | 0.12 | 0.11 | 0.13 | 0.12
|  |  | Bottom Rail Width (mm) |  |  | 0.09 | 0.14 | 0.12 | 0.1 | 0.13 | 0.1
|  |  | Rail Height Differential (µm) |  |  | 0.78 | 2.34 | 0.21 | 0.48 | 3.35 | 1.84
@ 180° from the gap
|  |  | Gap Between Rails (mm) |  |  | 2.11 | 2.12 | 2.1 | 2.11 | 2.08 | 2.06
|  |  | Ring Width (outside to outside of rails) (mm) |  |  | 2.29 | 2.3 | 2.32 | 2.28 | 2.34 | 2.33
|  |  | Top Rail Width (mm) |  |  | 0.09 | 0.1 | 0.11 | 0.08 | 0.14 | 0.14
|  |  | Bottom Rail Width (mm) |  |  | 0.08 | 0.08 | 0.11 | 0.09 | 0.12 | 0.13
|  |  | Rail Height Differential (µm) |  |  | 1.34 | 0.8 | 0.15 | 0.15 | 3.25 | 1.54
@ 1" after the gap
|  |  | Gap Between Rails (mm) |  |  | 2.09 | 2.12 | 2.08 | 2.1 | 2.07 | 2.07
|  |  | Ring Width (outside to outside of rails) (mm) |  |  | 2.33 | 2.3 | 2.33 | 2.28 | 2.33 | 2.33
|  |  | Top Rail Width (mm) |  |  | 0.13 | 0.09 | 0.13 | 0.08 | 0.13 | 0.13
|  |  | Bottom Rail Width (mm) |  |  | 0.11 | 0.09 | 0.12 | 0.1 | 0.13 | 0.13
|  |  | Rail Height Differential (µm) |  |  | 0.24 | 1.6 | 2.34 | 0.63 | 1.95 | 1.4
Liners |  |  |  |  | Serial Number | PNB-1964 | PNB-1965 | PNB-1966 | PNB-1967 | PNB-1968 | PNB-1969
Average of surface traces at 0°, 90°, 180° and 270°
|  | Ra (µm) |  |  |  | 0.23 | 0.265 | 0.275 | 0.2425 | 0.31 | 0.315
|  | Rk (µm) |  |  |  | 0.4125 | 0.49 | 0.4675 | 0.4275 | 0.4775 | 0.505
|  | Rmr1 (%) |  |  |  | 7.3739 | 8.5173 | 7.8485 | 8.1289 | 6.8233 | 7.2808
|  | Rmr2 (%) |  |  |  | 81.8221 | 82.1902 | 82.1636 | 82.6422 | 79.5556 | 80.6526
|  | Rpk (µm) |  |  |  | 0.1275 | 0.1675 | 0.1525 | 0.15 | 0.13 | 0.145
|  | Rvk (µm) |  |  |  | 0.94 | 1.0675 | 1.2125 | 1.0875 | 1.2375 | 1.3475
|  | Vo ((µm*µm)/µm) |  |  |  | 0.0875 | 0.095 | 0.11 | 0.0975 | 0.135 | 0.13
| Crosshatch Angle (one location midway down the liner)(degrees) |  |  |  |  | 46.7 | 46.3 | 46.3 | 46.3 | 47 | 46.7
P-Tube |  |  |  |  | Serial Number | PNB-0865 | PNB-0866 | PNB-0867 | PNB-0868 | PNB-0869 | PNB-0870
| Hole Diameter (mm) |  |  |  |  | 2.77 | 2.79 | 2.77 | 2.77 | 2.77 | 2.79
2015-09-21