## Analyticals
OS# | OS289128G |  |  |  | EOT Date |  | 2015-12-31 |  |  |  | Test Description/Notes |  |  | Matrix Run 1 Oil C Engine #1 Scuff shortly after transition, tripped 2kpa CCP at 33:29. This test had two shutdowns during the break-in for issues with coolant flow sensor and one during the initial warmup. No On test shutdowns.
Stand | 95-31 |  |  |  | EOT Test Hours |  | 33:29
| TGA | KV100 | KV40 | 90 pass shear | Fuel Dil | HTHS100 | HTHS150 | FTIR | PHIR | Al | Cr | Cu | Fe | Na | Pb | Si | TBN | TAN
0 | 0.198 | 11.589 |  | 14.94 |  |  | 3.5 | 0 |  | 1 | <1 | <1 | 1 | <5 | <1 | 10 | 8.73 | 2.55
1 |  |  |  |  | <0.3 |  |  |  |  | 1 | <1 | 3 | 7 | 8 | <1 | 8
10 | [9 empty] | <1 | <1 | 6 | 8 | 9 | <1 | 5
19 | 0.322 | 11.404 | [5 empty] | -22 |  | 1 | <1 | 7 | 10 | 8 | <1 | 5
20 | [9 empty] | 1 | <1 | 8 | 11 | 9 | <1 | 6
29 | [9 empty] | 2 | <1 | 10 | 11 | 9 | <1 | 5
30 | [9 empty] | 2 | <1 | 10 | 25 | 9 | <1 | 5
30.52 | [9 empty] | 2 | 8 | 12 | 139 | 9 | <1 | 7
31.52 | [9 empty] | 2 | 10 | 13 | 156 | 8 | <1 | 8
32.52 | [9 empty] | 2 | 13 | 13 | 189 | 8 | <1 | 9
31 |  |  |  |  | <0.3 |  |  |  |  | 1 | 8 | 12 | 141 | 9 | <1 | 7
32 | [9 empty] | 2 | 10 | 13 | 153 | 10 | <1 | 8
33 | [9 empty] | 2 | 12 | 14 | 186 | 10 | <1 | 9
33.5 | 0.312 | 11.512 | [7 empty] | 2 | 14 | 14 | 211 | 8 | <1 | 9
*Please copy, paste, and enter test hour to row to add delta pressure triggered samples
[8 empty] | 1 | 2 | 3 | 4 | 5 | 6 | avg
| Scuffing, % | [5 empty] | TRWL | 3.6 | 1.3 | 2056 | 3722.3 | 1.6 | 2029.1 | 1302.317 |  |  |  |  | Fuel Analyticals
| 1 | 0 | 4 | 100 |  |  | 2RWL | 1.6 | 0.4 | 25.7 | 44.4 | 1.2 | 18.6 | 15.31667 | [5 empty] | Sulfur | Gravity
| 2 | 5.5 | 5 | 8.5 |  |  | ORWL | 7.9 | 3.2 | 21.1 | 17.9 | 2.7 | 22.1 | 12.48333 |  |  |  |  | NEW | 9.9 | 0.8455
| 3 | 100 | 6 | 100 |  |  | CLW | [6 empty] | #DIV/0! |  |  |  |  | EOT | 11.3 | 0.8471