## Sheet1
DD13 Kit Measurements | [5 empty] | Kit # | 209 |  |  | Date | 2015-10-28
Rings
| Top Ring |  |  |  | Serial Number | A-1333 | A-1334 | A-1335 | A-1336 | A-1337 | A-1338
|  | Ring Tension @ 132 mm (N) |  |  |  | 26.5 | 26.9 | 27 | 28.4 | 27.6 | 28.9
|  | Ring Gap @ 132 mm (mm) |  |  |  | 0.4 | 0.35 | 0.35 | 0.35 | 0.34 | 0.35
@ 1" before the gap
|  |  | Face | Width (mm) |  | 3.33 | 3.34 | 3.34 | 3.34 | 3.32 | 3.33
|  |  |  | Peak Height (µm) |  | 0.38 | 0.38 | 0.38 | 0.38 | 0.38 | 0.38
[5 empty] | Location (mm) | 0.3 | 0.39 | 0.75 | 0.29 | 0.49 | 0.42
[5 empty] | to 0.2 mm Diff (µm) | 0.7 | 0.5 | 3.1 | 0.2 | 0.8 | 1.4
[5 empty] | to 2.75 mm Diff (µm) | 34.8 | 35.1 | 23.5 | 37.5 | 33.2 | 37.9
|  |  |  | Ra (µm) |  | 0.19 | 0.21 | 0.23 | 0.21 | 0.2 | 0.21
|  |  |  | Rk (µm) |  | 0.45 | 0.59 | 0.59 | 0.61 | 0.5 | 0.46
|  |  |  | Rmr1 (%) |  | 10.6 | 11.6 | 7.5 | 9.8 | 6.7 | 9.5
|  |  |  | Rmr2 (%) |  | 85.6 | 82.4 | 84.1 | 85.4 | 83.6 | 83
|  |  |  | Rpk (µm) |  | 0.23 | 0.25 | 0.14 | 0.19 | 0.16 | 0.24
|  |  |  | Rvk (µm) |  | 1.12 | 0.89 | 0.97 | 1.21 | 0.96 | 1.12
|  |  |  | Vo ((µm*µm)/µm) |  | 0.08 | 0.08 | 0.08 | 0.09 | 0.08 | 0.1
|  |  |  | Rz (µm) |  | 1.19 | 1.39 | 1.65 | 1.3 | 1.27 | 1.74
|  |  | Back of ring width (top to bottom) (mm) |  |  | 2.091 | 2.045 | 2.043 | 2.053 | 2.045 | 2.062
|  |  | Ring thickness (front to rear) (mm) |  |  | 4.647 | 4.636 | 4.643 | 4.645 | 4.648 | 4.668
@ 180° from the gap
|  |  | Face | Width (mm) |  | 3.35 | 3.35 | 3.35 | 3.35 | 3.35 | 3.32
|  |  |  | Peak Height (µm) |  | 0.38 | 0.38 | 0.38 | 0.37 | 0.38 | 0.38
[5 empty] | Location (mm) | 0.39 | 0.4 | 0.89 | 0.29 | 0.52 | 0.42
[5 empty] | to 0.2 mm Diff (µm) | 1.4 | 0.7 | 1.9 | 0.6 | 1.5 | 1.3
[5 empty] | to 2.75 mm Diff (µm) | 34 | 34.1 | 23.3 | 35.4 | 32 | 37.9
|  |  |  | Ra (µm) |  | 0.23 | 0.22 | 0.25 | 0.26 | 0.21 | 0.2
|  |  |  | Rk (µm) |  | 0.67 | 0.7 | 0.82 | 0.76 | 0.62 | 0.51
|  |  |  | Rmr1 (%) |  | 6.9 | 9.7 | 9.7 | 10.1 | 7.4 | 9.9
|  |  |  | Rmr2 (%) |  | 82.6 | 85.1 | 86.8 | 85 | 84.3 | 82.3
|  |  |  | Rpk (µm) |  | 0.24 | 0.24 | 0.29 | 0.25 | 0.19 | 0.15
|  |  |  | Rvk (µm) |  | 0.96 | 1.02 | 0.95 | 0.95 | 1.02 | 1.22
|  |  |  | Vo ((µm*µm)/µm) |  | 0.08 | 0.08 | 0.06 | 0.07 | 0.08 | 0.11
|  |  |  | Rz (µm) |  | 1.66 | 1.71 | 2.05 | 1.87 | 1.34 | 1.59
|  |  | Back of ring width (top to bottom) (mm) |  |  | 2.086 | 2.045 | 2.039 | 2.06 | 2.05 | 2.069
|  |  | Ring thickness (front to rear) (mm) |  |  | 4.645 | 4.648 | 4.637 | 4.634 | 4.635 | 4.635
@ 1" after the gap
|  |  | Face | Width (mm) |  | 3.33 | 3.33 | 3.33 | 3.35 | 3.33 | 3.33
|  |  |  | Peak Height (µm) |  | 0.38 | 0.38 | 0.38 | 0.38 | 0.38 | 0.38
[5 empty] | Location (mm) | 0.41 | 0.36 | 0.67 | 0.29 | 0.47 | 0.38
[5 empty] | to 0.2 mm Diff (µm) | 0.9 | 0.5 | 2.3 | 0.6 | 1.5 | 1.6
[5 empty] | to 2.75 mm Diff (µm) | 34.8 | 33.9 | 26.3 | 36.7 | 33.2 | 37.7
|  |  |  | Ra (µm) |  | 0.21 | 0.19 | 0.23 | 0.22 | 0.25 | 0.22
|  |  |  | Rk (µm) |  | 0.5 | 0.6 | 0.71 | 0.62 | 0.66 | 0.54
|  |  |  | Rmr1 (%) |  | 7.8 | 8.4 | 8.1 | 7.7 | 8 | 13.9
|  |  |  | Rmr2 (%) |  | 83.9 | 83.3 | 85.3 | 83.7 | 85.4 | 86.9
|  |  |  | Rpk (µm) |  | 0.2 | 0.24 | 0.18 | 0.19 | 0.27 | 0.24
|  |  |  | Rvk (µm) |  | 1.03 | 0.87 | 1.06 | 1 | 1.27 | 1.4
|  |  |  | Vo ((µm*µm)/µm) |  | 0.08 | 0.07 | 0.08 | 0.08 | 0.09 | 0.09
|  |  |  | Rz (µm) |  | 1.71 | 1.13 | 1.29 | 1.52 | 2.65 | 1.81
|  |  | Back of ring width (top to bottom) (mm) |  |  | 2.096 | 2.038 | 2.019 | 2.058 | 2.06 | 2.068
|  |  | Ring thickness (front to rear) (mm) |  |  | 4.651 | 4.625 | 4.634 | 4.624 | 4.637 | 4.654
| Second Ring |  |  |  | Serial Number | PNB-1275 | PNB-1276 | PNB-1277 | PNB-1278 | PNB-1279 | PNB-1280
|  | Ring Tension @ 132 mm (N) |  |  |  | 19.4 | 18.8 | 18.9 | 18.6 | 18.3 | 18.5
|  | Ring Gap @ 132 mm (mm) |  |  |  | 0.84 | 0.85 | 0.85 | 0.85 | 0.84 | 0.85
@ 1" before the gap
|  |  | Face width (mm) |  |  | 2.48 | 2.49 | 2.47 | 2.5 | 2.47 | 2.47
|  |  | Witness Line Width (mm) |  |  | 0.53 | 0.5 | 0.37 | 0.39 | 0.44 | 0.37
|  |  | Base Angle (degrees) |  |  | 1.996 | 2.35 | 2.34 | 2.24 | 2.17 | 2.58
@ 180° from the gap
|  |  | Face width (mm) |  |  | 2.47 | 2.48 | 2.48 | 2.49 | 2.46 | 2.47
|  |  | Witness Line Width (mm) |  |  | 0.52 | 0.52 | 0.52 | 0.49 | 0.38 | 0.48
|  |  | Base Angle (degrees) |  |  | 1.98 | 2.22 | 2.05 | 2.22 | 2.03 | 2.34
@ 1" after the gap
|  |  | Face width (mm) |  |  | 2.47 | 2.47 | 2.46 | 2.49 | 2.46 | 2.46
|  |  | Witness Line Width (mm) |  |  | 0.55 | 0.43 | 0.49 | 0.45 | 0.46 | 0.45
|  |  | Base Angle (degrees) |  |  | 2.3 | 2.33 | 2.5 | 2.42 | 2.34 | 2.33
| Oil Ring |  |  |  | Serial Number | PNB-1275 | PNB-1276 | PNB-1277 | PNB-1278 | PNB-1279 | PNB-1280
|  | Ring Tension w/Expander @ 132 mm (N) |  |  |  | 47.1 | 45.2 | 46.7 | 46 | 47.5 | 48.2
|  | Ring Gap @ 132 mm (mm) |  |  |  | 0.5 | 0.5 | 0.5 | 0.5 | 0.5 | 0.5
@ 1" before the gap
|  |  | Gap Between Rails (mm) |  |  | 2.11 | 2.1 | 2.13 | 2.07 | 2.1 | 2.11
|  |  | Ring Width (outside to outside of rails) (mm) |  |  | 2.29 | 2.32 | 2.32 | 2.32 | 2.28 | 2.31
|  |  | Top Rail Width (mm) |  |  | 0.09 | 0.12 | 0.12 | 0.12 | 0.08 | 0.11
|  |  | Bottom Rail Width (mm) |  |  | 0.09 | 0.1 | 0.07 | 0.13 | 0.1 | 0.09
|  |  | Rail Height Differential (µm) |  |  | 1.37 | 0.67 | 1.33 | 1.12 | 1.52 | 0.33
@ 180° from the gap
|  |  | Gap Between Rails (mm) |  |  | 2.1 | 2.12 | 2.12 | 2.1 | 2.12 | 2.09
|  |  | Ring Width (outside to outside of rails) (mm) |  |  | 2.26 | 2.32 | 2.29 | 2.31 | 2.27 | 2.3
|  |  | Top Rail Width (mm) |  |  | 0.07 | 0.12 | 0.1 | 0.11 | 0.07 | 0.1
|  |  | Bottom Rail Width (mm) |  |  | 0.09 | 0.08 | 0.07 | 0.1 | 0.08 | 0.11
|  |  | Rail Height Differential (µm) |  |  | 0.28 | 3.78 | 2.88 | 0.22 | 1.87 | 0.58
@ 1" after the gap
|  |  | Gap Between Rails (mm) |  |  | 2.07 | 2.12 | 2.12 | 2.1 | 2.09 | 2.08
|  |  | Ring Width (outside to outside of rails) (mm) |  |  | 2.33 | 2.31 | 2.29 | 2.3 | 2.29 | 2.32
|  |  | Top Rail Width (mm) |  |  | 0.13 | 0.11 | 0.1 | 0.1 | 0.09 | 0.12
|  |  | Bottom Rail Width (mm) |  |  | 0.13 | 0.08 | 0.07 | 0.1 | 0.11 | 0.12
|  |  | Rail Height Differential (µm) |  |  | 2.01 | 1.4 | 0.37 | 0.61 | 1.04 | 0.38
Liners |  |  |  |  | Serial Number | PNB-1031 | PNB-1273 | PNB-1274 | PNB-1275 | PNB-1276 | PNB-1277
Average of surface traces at 0°, 90°, 180° and 270°
|  | Ra (µm) |  |  |  | 0.2625 | 0.235 | 0.21 | 0.3625 | 0.205 | 0.255
|  | Rk (µm) |  |  |  | 0.505 | 0.4275 | 0.4225 | 0.63 | 0.4475 | 0.43
|  | Rmr1 (%) |  |  |  | 7.694 | 8.9134 | 8.147 | 6.5803 | 8.7638 | 9.273
|  | Rmr2 (%) |  |  |  | 82.7812 | 83.8455 | 84.2368 | 76.9599 | 84.8458 | 83.9556
|  | Rpk (µm) |  |  |  | 0.165 | 0.16 | 0.155 | 0.1825 | 0.1825 | 0.19
|  | Rvk (µm) |  |  |  | 1.05 | 1.0925 | 0.94 | 1.205 | 0.8075 | 1.26
|  | Vo ((µm*µm)/µm) |  |  |  | 0.0925 | 0.0875 | 0.075 | 0.1375 | 0.065 | 0.1025
| Crosshatch Angle (one location midway down the liner)(degrees) |  |  |  |  | 47.7% | 46.4% | 4601% | 4603% | 48.1% | 46.3%
P-Tube |  |  |  |  | Serial Number | PNB-0186 | PNB-0187 | PNB-0188 | PNB-0189 | PNB-0190 | PNB-0191
| Hole Diameter (mm) |  |  |  |  | 2.77 | 2.77 | 2.77 | 2.77 | 2.79 | 2.79
2015-09-21