## Analyticals
OS# | OS 402743A |  |  |  | EOT Date |  | 2016-01-27 |  |  |  | Test Description/Notes |  |  | Matrix Run 1 Oil C Engine #2 Scuff shortly after transition, tripped 2kpa CCP at 35:23. This test had one on test shutdown at 30:54 due to a boost leak on turbo out hose.
Stand | 95-32 |  |  |  | EOT Test Hours |  | 35:23
| TGA | KV100 | KV40 | 90 pass shear | Fuel Dil | HTHS100 | HTHS150 | FTIR | PHIR | Al | Cr | Cu | Fe | Na | Pb | Si | Sn | TBN | TAN
0 | 0.283 | 9.798 | 59.371 | 9.524 |  |  | 3.06 | 0 | 0 | <1 | <1 | <1 | 1 | <5 | <1 | 4 | <1 | 7.17 | 2.46
1 |  |  |  |  | 0.3 |  |  |  |  | <1 | <1 | 6 | 6 | <5 | <1 | 4 | <1
10 | [9 empty] | 1 | <1 | 28 | 6 | 6 | <1 | 3 | 1
19 | 0.204 | 9.922 | 60.376 |  |  |  |  | -84.78 | 3.18 | 1 | <1 | 51 | 6 | 7 | <1 | 3 | 3
20 | [9 empty] | 1 | <1 | 53 | 8 | <5 | <1 | 3 | 3
29 | [9 empty] | 1 | <1 | 65 | 8 | <5 | <1 | 3 | 3
30 | [9 empty] | 1 | <1 | 66 | 18 | <5 | <1 | 3 | 4
31 |  |  |  |  | 0.3 |  |  |  |  | 1 | 6 | 69 | 114 | <5 | <1 | 5 | 5
31.2 | [9 empty] | 1 | 6 | 73 | 144 | 5 | <1 | 6 | 5
32 | [9 empty] | 1 | 10 | 73 | 194 | 7 | 1 | 7 | 6
33 | [9 empty] | 1 | 11 | 73 | 236 | 5 | <1 | 9 | 7
34 | [9 empty] | 1 | 12 | 71 | 252 | 12 | <1 | 9 | 7
35 | [9 empty] | 1 | 15 | 72 | 343 | 12 | <1 | 11 | 8
35.38 | 0.429 | 10.006 | 61.283 |  |  |  |  | -173.45 | 3.66 | 1 | 16 | 74 | 374 | 8 | <1 | 12 | 9 | 6.06 | 1.65
*Please copy, paste, and enter test hour to row to add delta pressure triggered samples
[7 empty] | mg | 1 | 2 | 3 | 4 | 5 | 6 | avg
| Scuffing, % | [5 empty] | TRWL | 3.3 | 5.4 | 4.9 | 5476.5 | 1517.3 | 6.8 | 1169 | [5 empty] | Fuel Analyticals
| 1 | 11 | 4 | 100 |  |  | 2RWL | 1.2 | 1.9 | 2.2 | 138.9 | 22.4 | 3.1 | 28.3 | [6 empty] | Sulfur | Gravity
| 2 | 2 | 5 | 100 |  |  | ORWL | 2.6 | 2.4 | 2.8 | 62.9 | 10.2 | 4.3 | 14.2 | [5 empty] | NEW | 9.9 | 0.8455
| 3 | 6 | 6 | 2 |  |  | CLW | [12 empty] | EOT | 11.3 | 0.8471
Note on A20: jstarling: 35:23