## Sheet1
DD13 Kit Measurements | [5 empty] | Kit # | 203 |  |  | Date | 2015-10-20
Rings
| Top Ring |  |  |  | Serial Number | A-1285 | A-1286 | A-1287 | A-1288 | A-1289 | A-1290
|  | Ring Tension @ 132 mm (N) |  |  |  | 28.5 | 28.4 | 26.3 | 28.4 | 29 | 27.6
|  | Ring Gap @ 132 mm (mm) |  |  |  | 0.35 | 0.36 | 0.38 | 0.38 | 0.35 | 0.31
@ 1" before the gap
|  |  | Face | Width (mm) |  | 3.36 | 3.34 | 3.33 | 3.36 | 3.33 | 3.32
|  |  |  | Peak Height (µm) |  | 0.39 | 0.38 | 0.39 | 0.39 | 0.39 | 0.39
[5 empty] | Location (mm) | 0.61 | 0.44 | 0.55 | 0.65 | 0.38 | 0.26
[5 empty] | to 0.2 mm Diff (µm) | 1.3 | 0.8 | 1.9 | 2.5 | 1 | 0.4
[5 empty] | to 2.75 mm Diff (µm) | 30.6 | 31.9 | 34.5 | 28.6 | 35.3 | 34.9
|  |  |  | Ra (µm) |  | 0.19 | 0.16 | 0.18 | 0.19 | 0.21 | 0.23
|  |  |  | Rk (µm) |  | 0.5 | 0.53 | 0.6 | 0.63 | 0.49 | 0.49
|  |  |  | Rmr1 (%) |  | 10 | 5.5 | 10 | 6.7 | 11.7 | 9.7
|  |  |  | Rmr2 (%) |  | 84.1 | 85 | 85.5 | 87.9 | 84.8 | 79.7
|  |  |  | Rpk (µm) |  | 0.23 | 0.14 | 0.26 | 0.16 | 0.19 | 0.28
|  |  |  | Rvk (µm) |  | 1.02 | 0.95 | 1.33 | 1.43 | 1.31 | 0.88
|  |  |  | Vo ((µm*µm)/µm) |  | 0.08 | 0.07 | 0.1 | 0.09 | 0.1 | 0.09
|  |  |  | Rz (µm) |  | 1.8 | 1.06 | 1.02 | 1.09 | 1.59 | 2.09
|  |  | Back of ring width (top to bottom) (mm) |  |  | 2.062 | 2.035 | 2.031 | 2.045 | 2.097 | 2.095
|  |  | Ring thickness (front to rear) (mm) |  |  | 4.647 | 4.669 | 4.62 | 4.65 | 4.647 | 4.647
@ 180° from the gap
|  |  | Face | Width (mm) |  | 3.36 | 3.33 | 3.34 | 3.36 | 3.33 | 3.34
|  |  |  | Peak Height (µm) |  | 0.39 | 0.38 | 0.39 | 0.39 | 0.39 | 0.39
[5 empty] | Location (mm) | 0.53 | 0.48 | 0.51 | 0.67 | 0.36 | 0.48
[5 empty] | to 0.2 mm Diff (µm) | 1.4 | 0.9 | 1.6 | 1.5 | 0.8 | 0.4
[5 empty] | to 2.75 mm Diff (µm) | 29.5 | 32.2 | 34.6 | 28.8 | 33.7 | 33.5
|  |  |  | Ra (µm) |  | 0.2 | 0.19 | 0.23 | 0.19 | 0.24 | 0.21
|  |  |  | Rk (µm) |  | 0.52 | 0.6 | 0.61 | 0.62 | 0.52 | 0.62
|  |  |  | Rmr1 (%) |  | 10.4 | 9.9 | 8.9 | 6.1 | 10 | 7.6
|  |  |  | Rmr2 (%) |  | 86.1 | 83.3 | 82.2 | 85.5 | 82.5 | 82.2
|  |  |  | Rpk (µm) |  | 0.25 | 0.25 | 0.33 | 0.22 | 0.32 | 0.24
|  |  |  | Rvk (µm) |  | 0.95 | 0.98 | 1.07 | 1.15 | 1.06 | 0.92
|  |  |  | Vo ((µm*µm)/µm) |  | 0.07 | 0.08 | 0.1 | 0.08 | 0.09 | 0.08
|  |  |  | Rz (µm) |  | 1.35 | 1.52 | 2.34 | 1.36 | 1.9 | 1.65
|  |  | Back of ring width (top to bottom) (mm) |  |  | 2.073 | 2.014 | 2.041 | 2.059 | 2.08 | 2.065
|  |  | Ring thickness (front to rear) (mm) |  |  | 4.632 | 4.669 | 4.613 | 4.641 | 4.65 | 4.664
@ 1" after the gap
|  |  | Face | Width (mm) |  | 3.36 | 3.36 | 3.34 | 3.35 | 3.35 | 3.33
|  |  |  | Peak Height (µm) |  | 0.39 | 0.38 | 0.39 | 0.39 | 0.39 | 0.39
[5 empty] | Location (mm) | 0.52 | 0.43 | 0.53 | 0.51 | 0.32 | 0.59
[5 empty] | to 0.2 mm Diff (µm) | 1 | 0.8 | 1.5 | 1.1 | 0.5 | 1.2
[5 empty] | to 2.75 mm Diff (µm) | 32 | 31 | 34.3 | 28.3 | 35.6 | 31.7
|  |  |  | Ra (µm) |  | 0.18 | 0.18 | 0.21 | 0.16 | 0.26 | 0.23
|  |  |  | Rk (µm) |  | 0.47 | 0.59 | 0.69 | 0.49 | 0.79 | 0.69
|  |  |  | Rmr1 (%) |  | 10 | 7.2 | 5.3 | 9.2 | 7.5 | 5.7
|  |  |  | Rmr2 (%) |  | 83.1 | 87.2 | 84.8 | 85.6 | 84.1 | 85.4
|  |  |  | Rpk (µm) |  | 0.25 | 0.18 | 0.19 | 0.26 | 0.21 | 0.27
|  |  |  | Rvk (µm) |  | 0.97 | 1.03 | 1.23 | 1.07 | 1.19 | 1.09
|  |  |  | Vo ((µm*µm)/µm) |  | 0.08 | 0.07 | 0.09 | 0.08 | 0.09 | 0.08
|  |  |  | Rz (µm) |  | 1.19 | 0.97 | 1.55 | 1.08 | 1.68 | 1.54
|  |  | Back of ring width (top to bottom) (mm) |  |  | 2.069 | 2.032 | 2.05 | 2.078 | 2.086 | 2.086
|  |  | Ring thickness (front to rear) (mm) |  |  | 4.638 | 4.633 | 4.628 | 4.633 | 4.642 | 4.723
| Second Ring |  |  |  | Serial Number | PNB-1239 | PNB-1240 | PNB-1241 | PNB-1242 | PNB-1243 | PNB-1244
|  | Ring Tension @ 132 mm (N) |  |  |  | 19.4 | 19 | 19.1 | 18.9 | 18.9 | 19.3
|  | Ring Gap @ 132 mm (mm) |  |  |  | 0.85 | 0.86 | 0.75 | 0.85 | 0.83 | 0.85
@ 1" before the gap
|  |  | Face width (mm) |  |  | 2.5 | 2.47 | 2.48 | 2.47 | 2.49 | 2.49
|  |  | Witness Line Width (mm) |  |  | 0.49 | 0.26 | 0.35 | 0.49 | 0.5 | 0.49
|  |  | Base Angle (degrees) |  |  | 2.47 | 2.24 | 2.36 | 2.3 | 2.14 | 1.97
@ 180° from the gap
|  |  | Face width (mm) |  |  | 2.48 | 2.46 | 2.48 | 2.47 | 2.47 | 2.47
|  |  | Witness Line Width (mm) |  |  | 0.44 | 0.45 | 0.45 | 0.52 | 0.48 | 0.48
|  |  | Base Angle (degrees) |  |  | 2.2 | 2.15 | 2.12 | 2.03 | 2.12 | 2.25
@ 1" after the gap
|  |  | Face width (mm) |  |  | 2.49 | 2.45 | 2.46 | 2.47 | 2.47 | 2.47
|  |  | Witness Line Width (mm) |  |  | 0.47 | 0.45 | 0.49 | 0.49 | 0.59 | 0.45
|  |  | Base Angle (degrees) |  |  | 2.37 | 2.63 | 2.41 | 2.33 | 2.08 | 2.06
| Oil Ring |  |  |  | Serial Number | PNB-1239 | PNB-1240 | PNB-1241 | PNB-1242 | PNB-1243 | PNB-1244
|  | Ring Tension w/Expander @ 132 mm (N) |  |  |  | 46.2 | 46 | 46.6 | 45.6 | 47 | 44.8
|  | Ring Gap @ 132 mm (mm) |  |  |  | 0.48 | 0.5 | 0.51 | 0.46 | 0.45 | 0.51
@ 1" before the gap
|  |  | Gap Between Rails (mm) |  |  | 2.08 | 2.09 | 2.03 | 2.08 | 2.07 | 2.03
|  |  | Ring Width (outside to outside of rails) (mm) |  |  | 2.31 | 2.32 | 2.38 | 2.32 | 2.32 | 2.36
|  |  | Top Rail Width (mm) |  |  | 0.11 | 0.12 | 0.18 | 0.13 | 0.13 | 0.16
|  |  | Bottom Rail Width (mm) |  |  | 0.12 | 0.11 | 0.17 | 0.11 | 0.12 | 0.17
|  |  | Rail Height Differential (µm) |  |  | 1.16 | 0.36 | 1.3 | 3.27 | 0.43 | 2.05
@ 180° from the gap
|  |  | Gap Between Rails (mm) |  |  | 2.05 | 2.08 | 2.08 | 2.08 | 2.04 | 2.08
|  |  | Ring Width (outside to outside of rails) (mm) |  |  | 2.34 | 2.33 | 2.35 | 2.33 | 2.33 | 2.32
|  |  | Top Rail Width (mm) |  |  | 0.14 | 0.13 | 0.15 | 0.14 | 0.13 | 0.12
|  |  | Bottom Rail Width (mm) |  |  | 0.15 | 0.12 | 0.12 | 0.11 | 0.16 | 0.12
|  |  | Rail Height Differential (µm) |  |  | 2.4 | 0.75 | 1.03 | 0.92 | 4.08 | 3.21
@ 1" after the gap
|  |  | Gap Between Rails (mm) |  |  | 2.08 | 2.08 | 2.07 | 2.11 | 2.06 | 2.07
|  |  | Ring Width (outside to outside of rails) (mm) |  |  | 2.3 | 2.32 | 2.34 | 2.31 | 2.31 | 2.34
|  |  | Top Rail Width (mm) |  |  | 0.1 | 0.12 | 0.14 | 0.12 | 0.12 | 0.13
|  |  | Bottom Rail Width (mm) |  |  | 0.12 | 0.12 | 0.13 | 0.08 | 0.13 | 0.14
|  |  | Rail Height Differential (µm) |  |  | 3.5 | 1.03 | 2.37 | 2.38 | 0.62 | 2.6
Liners |  |  |  |  | Serial Number | PNB-1253 | PNB-1254 | PNB-1255 | PNB-1256 | PNB-1257 | PNB-1258
Average of surface traces at 0°, 90°, 180° and 270°
|  | Ra (µm) |  |  |  | 0.1925 | 0.2 | 0.3125 | 0.195 | 0.2 | 0.2025
|  | Rk (µm) |  |  |  | 0.45 | 0.4675 | 0.56 | 0.46 | 0.47 | 0.46
|  | Rmr1 (%) |  |  |  | 8.6206 | 8.4704 | 6.0834 | 8.3447 | 8.2153 | 7.6829
|  | Rmr2 (%) |  |  |  | 85.6531 | 85.4877 | 78.3178 | 85.3095 | 85.1738 | 84.3329
|  | Rpk (µm) |  |  |  | 0.175 | 0.1725 | 0.1475 | 0.18 | 0.1775 | 0.1725
|  | Rvk (µm) |  |  |  | 0.7275 | 0.765 | 1.0675 | 0.7175 | 0.7425 | 0.7625
|  | Vo ((µm*µm)/µm) |  |  |  | 0.05 | 0.0575 | 0.115 | 0.0525 | 0.06 | 0.06
| Crosshatch Angle (one location midway down the liner)(degrees) |  |  |  |  | 48.2% | 48.4% | 47 | 48.4% | 48.5% | 48.2%
P-Tube |  |  |  |  | Serial Number | PNB-0139 | PNB-0140 | PNB-0141 | PNB-0142 | PNB-0143 | PNB-0144
| Hole Diameter (mm) |  |  |  |  | 2.77 | 2.79 | 2.77 | 2.77 | 2.77 | 2.77
2015-09-21