## Analyticals
OS# | OS 289128G |  |  |  | EOT Date |  | 2016-02-18 |  |  |  | Test Description/Notes |  |  | Matrix Run 2 Oil C Engine 2 Scuff shortly after transition, tripped 2kpa CCP at 32:08. No on test shutdowns.
Stand | 95-33 |  |  |  | EOT Test Hours |  | 32:08
| TGA | KV100 | KV40 | 90 pass shear | Fuel Dil | HTHS100 | HTHS150 | FTIR | PHIR | Al | Cr | Cu | Fe | Na | Pb | Si | Sn | TBN | TAN
0 | 0.254 | 11.672 | 74.923 | 10.948 |  |  | 3.56 | 0 | 0 | <1 | <1 | <1 | 1 | 8 | <1 | 11 | <1 | 8.76 | 1.75
BRKIN | 0.204 | 11.484 | 73.397 | [6 empty] | 2 | <1 | 5 | 15 | 18 | <1 | 10 | <1 | 8.86 | 2.15
1 |  |  |  |  | 0.3 |  |  |  |  | 2 | <1 | 2 | 8 | 15 | <1 | 9 | <1
10 | [9 empty] | 2 | <1 | 5 | 9 | 16 | <1 | 6 | <1
19 | 0.238 | 11.408 | [5 empty] | -3.69 | 0.86 | 1 | <1 | 7 | 11 | 18 | <1 | 5 | <1
20 | [9 empty] | 2 | <1 | 7 | 14 | 18 | <1 | 7 | <1
29 | [9 empty] | 2 | <1 | 9 | 13 | 18 | <1 | 6 | <1
30 | [9 empty] | 2 | 2 | 10 | 43 | 18 | <1 | 6 | <1
31 |  |  |  |  | 0.3 |  |  |  |  | 2 | 8 | 11 | 158 | 18 | <1 | 9 | 2
32 | [9 empty] | 2 | 19 | 14 | 360 | 19 | <1 | 13 | 6
EOT | 0.274 | 11.366 |  |  | 0.3 |  |  | -22.63 | 1.28 | 2 | 20 | 14 | 362 | 20 | <1 | 13 | 6 | 8.03 | 2.06
*Please copy, paste, and enter test hour to row to add delta pressure triggered samples
[8 empty] | 1 | 2 | 3 | 4 | 5 | 6 | avg
| Liner Scuffing | [5 empty] | TRWL | 2298.1 | 1.6 | 2467 | 1183.4 | 3.4 | 1522.3 | 1245.967 | [5 empty] | Fuel Analyticals
| 1 | 74.5% | 4 | 73.5% |  |  | 2RWL | 24.8 | 1.7 | 26 | 19.1 | 1.6 | 20.7 | 15.65 | [6 empty] | Sulfur | Gravity
| 2 | 0% | 5 | 1% |  |  | ORWL | 34.6 | 4.6 | 17.6 | 15.5 | 4.6 | 16.3 | 15.53333 | [5 empty] | NEW | 9.4 | 35.9
| 3 | 82% | 6 | 71% |  |  | CLW | [12 empty] | EOT | 10.4 | 35.9
| CYLINDER SCUFFING |  |  |  |  | % Scuffing |  |  |  | TOP RING SCUFFING |  |  |  |  | %Scuffing
| Position | 1 | 2 | 3 | 4 | 5 | 6 |  |  | Position | 1 | 2 | 3 | 4 | 5 | 6
| 1 | 100 | 0 | 100 | 60 | 0 | 100 |  |  | 1 | 100 | 15 | 100 | 100 | 5 | 100
| 2 | 100 | 0 | 100 | 5 | 0 | 100 |  |  | 2 | 100 | 20 | 100 | 100 | 95 | 85
| 3 | 100 | 0 | 100 | 100 | 0 | 100 |  |  | 3 | 100 | 40 | 100 | 100 | 50 | 95
| 4 | 100 | 0 | 100 | 100 | 0 | 100 |  |  | 4 | 100 | 10 | 100 | 100 | 60 | 100
| 5 | 100 | 0 | 100 | 100 | 10 | 100 |  |  | 5 | 100 | 156 | 100 | 95 | 20 | 95
| 6 | 100 | 0 | 100 | 100 | 0 | 100 |  |  | 6 | 100 | 0 | 100 | 35 | 40 | 100
| 7 | 90 | 0 | 45 | 100 | 0 | 95 |  |  | 7 | 100 | 50 | 100 | 100 | 10 | 100
| 8 | 5 | 0 | 0 | 60 | 0 | 0 |  |  | 8 | 100 | 20 | 100 | 100 | 40 | 90
| 9 | 0 | 0 | 75 | 10 | 0 | 0 |  |  | 9 | 100 | 25 | 100 | 100 | 20 | 90
| 10 | 50 | 0 | 100 | 100 | 0 | 15 |  |  | 10 | 100 | 15 | 90 | 100 | 5 | 70
| Average (%) | 74.5 | 0 | 82 | 73.5 | 1 | 71 |  |  | Average (%) | 100 | 35.1 | 99 | 93 | 34.5 | 92.5
Note on A17: jstarling: 32:08