## Sheet1
DD13 Kit Measurements | [5 empty] | Kit # | 254 |  |  | Date | 2016-01-18
Rings
| Top Ring |  |  |  | Serial Number | A-1595 | A-1596 | A-1597 | A-1598 | A-1599 | A-1600
|  | Ring Tension @ 132 mm (N) |  |  |  | 29.3 | 28.2 | 27.6 | 28.8 | 28.4 | 28
|  | Ring Gap @ 132 mm (mm) |  |  |  | 0.33 | 0.35 | 0.35 | 0.35 | 0.38 | 0.37
@ 1" before the gap
|  |  | Face | Width (mm) |  | 3.17 | 3.17 | 3.24 | 3.19 | 3.15 | 3.13
|  |  |  | Peak Height (µm) |  | 0.39 | 0.39 | 0.039 | 0.39 | 0.39 | 0.39
[5 empty] | Location (mm) | 0.66 | 0.9 | 0.62 | 0.55 | 0.73 | 0.89
[5 empty] | to 0.2 mm Diff (µm) | 3.6 | 5.7 | 0.9 | 1.5 | 0.5 | 6.9
[5 empty] | to 2.75 mm Diff (µm) | 31.5 | 24.5 | 30.8 | 30.9 | 32 | 26.6
|  |  |  | Ra (µm) |  | 0.29 | 0.32 | 0.24 | 0.29 | 0.25 | 0.27
|  |  |  | Rk (µm) |  | 0.42 | 0.43 | 0.4 | 0.39 | 0.4 | 0.42
|  |  |  | Rmr1 (%) |  | 12.5 | 8.7 | 9.9 | 10.6 | 7 | 8.4
|  |  |  | Rmr2 (%) |  | 84.9 | 83.7 | 83.1 | 82.2 | 79.9 | 83.4
|  |  |  | Rpk (µm) |  | 0.53 | 0.21 | 0.16 | 0.14 | 0.08 | 0.13
|  |  |  | Rvk (µm) |  | 1.37 | 1.61 | 0.95 | 1.29 | 0.9 | 1.19
|  |  |  | Vo ((µm*µm)/µm) |  | 0.1 | 0.13 | 0.08 | 0.11 | 0.09 | 0.1
|  |  |  | Rz (µm) |  | 2.1 | 2.9 | 2.09 | 2.03 | 3.02 | 1.79
|  |  | Back of ring width (top to bottom) (mm) |  |  | 2.059 | 2.124 | 2.02 | 2.081 | 2.034 | 2.098
|  |  | Ring thickness (front to rear) (mm) |  |  | 4.621 | 4.645 | 4.641 | 4.656 | 4.651 | 4.666
@ 180° from the gap
|  |  | Face | Width (mm) |  | 3.21 | 3.19 | 3.23 | 3.2 | 3.19 | 3.18
|  |  |  | Peak Height (µm) |  | 0.39 | 0.39 | 0.39 | 0.39 | 0.39 | 0.39
[5 empty] | Location (mm) | 0.59 | 0.79 | 0.69 | 0.49 | 0.63 | 0.82
[5 empty] | to 0.2 mm Diff (µm) | 3.6 | 4.5 | 0.6 | 1.1 | 3.3 | 6.1
[5 empty] | to 2.75 mm Diff (µm) | 33.8 | 28.7 | 30.1 | 33.8 | 33.3 | 28.1
|  |  |  | Ra (µm) |  | 0.31 | 0.28 | 0.23 | 0.28 | 0.26 | 0.32
|  |  |  | Rk (µm) |  | 0.64 | 0.49 | 0.53 | 0.4 | 0.49 | 0.46
|  |  |  | Rmr1 (%) |  | 8.3 | 11.3 | 9.6 | 11.5 | 11.1 | 7.9
|  |  |  | Rmr2 (%) |  | 84.8 | 82.5 | 83.6 | 84.7 | 81.7 | 85.1
|  |  |  | Rpk (µm) |  | 0.51 | 0.17 | 0.17 | 0.17 | 0.17 | 0.14
|  |  |  | Rvk (µm) |  | 1.2 | 1.26 | 1.06 | 1.37 | 1 | 1.7
|  |  |  | Vo ((µm*µm)/µm) |  | 0.09 | 0.11 | 0.09 | 0.1 | 0.09 | 0.13
|  |  |  | Rz (µm) |  | 2.39 | 2.01 | 1.75 | 1.92 | 2.11 | 3.06
|  |  | Back of ring width (top to bottom) (mm) |  |  | 2.062 | 2.139 | 2.025 | 2.093 | 2.037 | 2.089
|  |  | Ring thickness (front to rear) (mm) |  |  | 4.623 | 4.642 | 4.633 | 4.651 | 4.629 | 4.66
@ 1" after the gap
|  |  | Face | Width (mm) |  | 3.17 | 3.19 | 3.2 | 3.16 | 3.2 | 3.17
|  |  |  | Peak Height (µm) |  | 0.39 | 0.39 | 0.39 | 0.39 | 0.39 | 0.39
[5 empty] | Location (mm) | 0.72 | 0.94 | 0.54 | 0.54 | 0.65 | 0.82
[5 empty] | to 0.2 mm Diff (µm) | 4.2 | 5.9 | 1.3 | 1.7 | 4.1 | 6.3
[5 empty] | to 2.75 mm Diff (µm) | 33 | 25.7 | 29.8 | 31.2 | 31.9 | 27.5
|  |  |  | Ra (µm) |  | 0.28 | 0.31 | 0.24 | 0.3 | 0.22 | 0.29
|  |  |  | Rk (µm) |  | 0.55 | 0.48 | 0.37 | 0.37 | 0.47 | 0.46
|  |  |  | Rmr1 (%) |  | 6.2 | 8.8 | 13.8 | 8.6 | 4.6 | 15.1
|  |  |  | Rmr2 (%) |  | 86.9 | 81.7 | 84.1 | 80.7 | 84.9 | 86.1
|  |  |  | Rpk (µm) |  | 0.11 | 0.2 | 0.11 | 0.07 | 0.08 | 0.26
|  |  |  | Rvk (µm) |  | 1.35 | 1.28 | 1.08 | 1.28 | 0.83 | 1.56
|  |  |  | Vo ((µm*µm)/µm) |  | 0.09 | 0.12 | 0.09 | 0.12 | 0.06 | 0.11
|  |  |  | Rz (µm) |  | 1.99 | 2.01 | 1.82 | 2.76 | 1.44 | 2.25
|  |  | Back of ring width (top to bottom) (mm) |  |  | 2.054 | 2.123 | 2.024 | 2.087 | 2.032 | 2.104
|  |  | Ring thickness (front to rear) (mm) |  |  | 4.623 | 4.632 | 4.656 | 4.656 | 4.655 | 4.668
| Second Ring |  |  |  | Serial Number | PNB-1533 | PNB-1534 | PNB-1535 | PNB-1536 | PNB-1537 | PNB-1538
|  | Ring Tension @ 132 mm (N) |  |  |  | 18.4 | 18.4 | 18.5 | 18.3 | 18.4 | 18.8
|  | Ring Gap @ 132 mm (mm) |  |  |  | 0.8 | 0.86 | 0.8 | 0.8 | 0.8 | 0.81
@ 1" before the gap
|  |  | Face width (mm) |  |  | 2.22 | 2.22 | 2.15 | 2.24 | 2.2 | 2.2
|  |  | Witness Line Width (mm) |  |  | 0.52 | 0.27 | 0.48 | 0.51 | 0.39 | 0.48
|  |  | Base Angle (degrees) |  |  | 2.06 | 2.28 | 2.13 | 2.28 | 2 | 2.04
@ 180° from the gap
|  |  | Face width (mm) |  |  | 2.17 | 2.2 | 2.17 | 2.23 | 2.15 | 2.16
|  |  | Witness Line Width (mm) |  |  | 0.51 | 0.31 | 0.51 | 0.52 | 0.45 | 0.54
|  |  | Base Angle (degrees) |  |  | 2.08 | 2.32 | 2.25 | 2.25 | 2.13 | 2.48
@ 1" after the gap
|  |  | Face width (mm) |  |  | 2.22 | 2.21 | 2.18 | 2.2 | 2.2 | 2.2
|  |  | Witness Line Width (mm) |  |  | 0.55 | 0.52 | 0.54 | 0.52 | 0.48 | 0.51
|  |  | Base Angle (degrees) |  |  | 2.02 | 2.46 | 2.29 | 2.31 | 2.05 | 2.21
| Oil Ring |  |  |  | Serial Number | PNB-1533 | PNB-1534 | PNB-1535 | PNB-1536 | PNB-1537 | PNB-1538
|  | Ring Tension w/Expander @ 132 mm (N) |  |  |  | 45.8 | 45.1 | 46.6 | 43 | 44.1 | 44.7
|  | Ring Gap @ 132 mm (mm) |  |  |  | 0.5 | 0.48 | 0.5 | 0.5 | 0.5 | 0.5
@ 1" before the gap
|  |  | Gap Between Rails (mm) |  |  | 2.09 | 2.17 | 2.12 | 2.12 | 2.08 | 2.1
|  |  | Ring Width (outside to outside of rails) (mm) |  |  | 2.33 | 2.26 | 2.28 | 2.32 | 2.33 | 2.29
|  |  | Top Rail Width (mm) |  |  | 0.13 | 0.06 | 0.08 | 0.12 | 0.13 | 0.1
|  |  | Bottom Rail Width (mm) |  |  | 0.11 | 0.03 | 0.08 | 0.08 | 0.12 | 0.09
|  |  | Rail Height Differential (µm) |  |  | 0.38 | 4.55 | 1.8 | 1.15 | 1.38 | 2.74
@ 180° from the gap
|  |  | Gap Between Rails (mm) |  |  | 2.09 | 2.17 | 2.13 | 2.14 | 2.11 | 2.13
|  |  | Ring Width (outside to outside of rails) (mm) |  |  | 2.31 | 2.27 | 2.27 | 2.29 | 2.29 | 2.28
|  |  | Top Rail Width (mm) |  |  | 0.12 | 0.06 | 0.07 | 0.09 | 0.09 | 0.08
|  |  | Bottom Rail Width (mm) |  |  | 0.1 | 0.04 | 0.07 | 0.06 | 0.09 | 0.07
|  |  | Rail Height Differential (µm) |  |  | 2.49 | 6.33 | 2.99 | 2.6 | 3.1 | 4.13
@ 1" after the gap
|  |  | Gap Between Rails (mm) |  |  | 2.11 | 2.18 | 2.11 | 2.11 | 2.08 | 2.13
|  |  | Ring Width (outside to outside of rails) (mm) |  |  | 2.31 | 2.25 | 2.29 | 0.09 | 2.32 | 2.27
|  |  | Top Rail Width (mm) |  |  | 0.11 | 0.04 | 0.09 | 0.11 | 0.13 | 0.07
|  |  | Bottom Rail Width (mm) |  |  | 0.09 | 0.03 | 0.09 | 0.09 | 0.11 | 0.07
|  |  | Rail Height Differential (µm) |  |  | 0.88 | 5.9 | 1.99 | 1.56 | 1.72 | 2.25
Liners |  |  |  |  | Serial Number | PNB-1586 | PNB-1587 | PNB-1588 | PNB-1589 | PNB-1590 | PNB-1591
Average of surface traces at 0°, 90°, 180° and 270°
|  | Ra (µm) |  |  |  | 0.325 | 0.85 | 0.2125 | 0.295 | 0.2225 | 0.3075
|  | Rk (µm) |  |  |  | 0.585 | 0.505 | 0.4425 | 0.5525 | 0.465 | 0.545
|  | Rmr1 (%) |  |  |  | 6.88 | 6.9124 | 8.3765 | 7.8785 | 7.6735 | 7.1592
|  | Rmr2 (%) |  |  |  | 80.9899 | 81.5147 | 84.7925 | 82.1813 | 83.7848 | 81.996
|  | Rpk (µm) |  |  |  | 0.16 | 0.1475 | 0.175 | 0.1675 | 0.16 | 0.17
|  | Rvk (µm) |  |  |  | 1.27 | 1.2 | 0.93 | 1.21 | 0.9025 | 1.3175
|  | Vo ((µm*µm)/µm) |  |  |  | 0.1225 | 0.1125 | 0.07 | 0.11 | 0.0725 | 0.12
| Crosshatch Angle (one location midway down the liner)(degrees) |  |  |  |  | 46.3% | 46.3% | 48.5% | 46.6% | 46.3% | 46.3%
P-Tube |  |  |  |  | Serial Number | PNB-0487 | PNB-0488 | PNB-0489 | PNB-0490 | PNB-0491 | PNB-0492
| Hole Diameter (mm) |  |  |  |  | 2.77 | 2.77 | 2.77 | 2.77 | 2.77 | 2.77
2015-09-21