## Analyticals
OS# | OS-402743B |  |  |  | EOT Date |  | 2016-03-01 |  |  |  | Test Description/Notes |  |  | Matrix Run, Oil X #2, Engine #2 tripped 2kpa CCP at 125:38 hours. This test had one on test shutdown at ~68 hours to repair an oil adder motor that failed.
Stand | 95-34 |  |  |  | EOT Test Hours |  | 125:38
| TGA | KV100 | KV40 | 90 pass shear | Fuel Dil | HTHS100 | HTHS150 | FTIR | PHIR | Al | Cr | Cu | Fe | Na | Pb | Si | Sn | TBN | TAN
0 | 0.222 | 9.855 | 60.075 |  |  | 7.27 | 3.12 | 0 | 0 | <1 | <1 | <1 | 1 | 5 | 1 | 4 | <1 | 7.46 | 2.4
BRKIN | 0.26 | 9.863 | 59.64 | [6 empty] | 1 | <1 | 5 | 17 | 19 | <1 | 5 | <1 | 7.27 | 1.83
1 |  |  |  |  | 0.3 |  |  |  |  | <1 | <1 | 2 | 8 | 10 | <1 | 4 | <1
10 | [9 empty] | <1 | <1 | 5 | 8 | 8 | <1 | 3 | <1
19 | 0.235 | 9.977 | [5 empty] | -73.6 | 3.28 | 1 | <1 | 6 | 10 | 10 | <1 | 3 | <1
20 | [9 empty] | 1 | <1 | 7 | 14 | 12 | 1 | 4 | <1
29 | [9 empty] | 1 | <1 | 9 | 13 | 13 | <1 | 3 | <1
30 | [9 empty] | 1 | <1 | 9 | 14 | 12 | <1 | 3 | <1
31 |  |  |  |  | 0.3 |  |  |  |  | <1 | <1 | 10 | 14 | 12 | <1 | 3 | <1
32 | [9 empty] | 1 | <1 | 10 | 14 | 12 | <1 | 3 | <1
33 | [9 empty] | 1 | <1 | 10 | 15 | 12 | <1 | 3 | <1
34 | [9 empty] | 1 | <1 | 10 | 15 | 12 | <1 | 3 | <1
35 | [9 empty] | 1 | <1 | 10 | 15 | 12 | <1 | 4 | <1
39 | 0.315 | 10.128 | [5 empty] | -156.35 | 4.32 | 1 | <1 | 10 | 16 | 12 | <1 | 4 | <1
40 | [9 empty] | 1 | <1 | 11 | 18 | 13 | <1 | 4 | <1
50 | [9 empty] | 1 | <1 | 13 | 19 | 14 | <1 | 4 | <1
59 | 0.517 | 10.376 | [5 empty] | -237.03 | 5.3 | 1 | <1 | 13 | 20 | 14 | <1 | 4 | <1
60 | [9 empty] | 1 | <1 | 13 | 21 | 15 | <1 | 4 | <1
65 | [9 empty] | 1 | <1 | 14 | 21 | 15 | 1 | 4 | <1
66 | [9 empty] | 2 | <1 | 14 | 21 | 16 | <1 | 4 | <1
67 | [9 empty] | 1 | <1 | 14 | 21 | 15 | <1 | 4 | <1
68 | [9 empty] | 2 | <1 | 14 | 22 | 16 | <1 | 4 | <1
69 | [9 empty] | 2 | <1 | 14 | 22 | 15 | <1 | 4 | 1
70 | [9 empty] | 2 | <1 | 14 | 23 | 16 | <1 | 4 | <1
79 | 0.61 | 10.542 | [5 empty] | -312.55 | 6.4 | 2 | <1 | 15 | 22 | 15 | <1 | 5 | <1
80 | [9 empty] | 2 | <1 | 15 | 24 | 15 | <1 | 5 | <1
90 |  |  |  |  | 0.3 |  |  |  |  | 2 | <1 | 16 | 24 | 15 | <1 | 5 | 1
99 | 0.8 | 10.768 | [5 empty] | -359.47 | 7.4 | 2 | <1 | 16 | 25 | 16 | <1 | 5 | 1
100 | [9 empty] | 2 | <1 | 16 | 26 | 16 | 1 | 6 | <1
102 | [9 empty] | 2 | <1 | 16 | 26 | 16 | <1 | 5 | <1
103 | [9 empty] | 2 | <1 | 16 | 26 | 16 | <1 | 5 | <1
104 | [9 empty] | 2 | <1 | 16 | 26 | 16 | <1 | 5 | <1
105 | [9 empty] | 2 | 1 | 17 | 26 | 17 | <1 | 5 | <1
110 | [9 empty] | 2 | <1 | 17 | 27 | 17 | <1 | 5 | <1
119 | 0.977 | 10.797 | [5 empty] | -403.64 | 7.6 | 2 | 1 | 17 | 27 | 15 | <1 | 5 | <1
121 | [9 empty] | 2 | 2 | 19 | 78 | 19 | <1 | 7 | 1
122 | [9 empty] | 2 | 3 | 19 | 122 | 19 | <1 | 8 | 2
123 | [9 empty] | 2 | 3 | 19 | 120 | 18 | <1 | 9 | 1
124 | [9 empty] | 2 | 3 | 18 | 119 | 17 | <1 | 9 | 2
125 | [9 empty] | 2 | 2 | 18 | 99 | 17 | <1 | 8 | 1
EOT | 1.015 | 10.992 | 68.248 |  |  |  |  | -418.83 | 7.8 | 2 | 2 | 19 | 119 | 17 | <1 | 9 | 1 | 4.01 | 2.01
*Please copy, paste, and enter test hour to row to add delta pressure triggered samples
[8 empty] | 1 | 2 | 3 | 4 | 5 | 6 | avg
| Scuffing | [5 empty] | TRWL | 4.4 | 14 | 2.6 | 2.3 | 55.4 | 819.4 |  | mg |  |  |  |  | Fuel Analyticals
| 1 | 0% | 4 | 0.5% |  |  | 2RWL | -1.2 | 0.6 | 2 | 2.1 | 2.1 | 16.7 |  | mg | [5 empty] | Sulfur | Gravity
| 2 | 0% | 5 | 2% |  |  | ORWL | 4.6 | 4.6 | 3 | 1.7 | 3.3 | 14.1 |  | mg |  |  |  |  | NEW | 9.7 | 35.8
| 3 | 0% | 6 | 100% |  |  | CLW | [12 empty] | EOT | 9.3 | 36.1
| CYLINDER SCUFFING |  |  |  |  | % Scuffing |  |  |  | TOP RING DISTRESS |  |  |  |  | %Scuffing
| Position | 1 | 2 | 3 | 4 | 5 | 6 |  |  | Position | 1 | 2 | 3 | 4 | 5 | 6
| 1 | 0 | 0 | 0 | 0 | 0 | 100 |  |  | 1 | 0 | 15 | 0 | 0 | 0 | 100
| 2 | 0 | 0 | 0 | 0 | 15 | 100 |  |  | 2 | 5 | 0 | 5 | 15 | 5 | 100
| 3 | 0 | 0 | 0 | 0 | 5 | 100 |  |  | 3 | 10 | 10 | 0 | 0 | 5 | 100
| 4 | 0 | 0 | 0 | 0 | 0 | 100 |  |  | 4 | 5 | 0 | 0 | 5 | 10 | 100
| 5 | 0 | 0 | 0 | 5 | 0 | 100 |  |  | 5 | 0 | 0 | 0 | 0 | 10 | 100
| 6 | 0 | 0 | 0 | 0 | 0 | 100 |  |  | 6 | 0 | 0 | 0 | 0 | 0 | 100
| 7 | 0 | 0 | 0 | 0 | 0 | 100 |  |  | 7 | 0 | 5 | 5 | 5 | 0 | 100
| 8 | 0 | 0 | 0 | 0 | 0 | 100 |  |  | 8 | 0 | 15 | 0 | 5 | 0 | 100
| 9 | 0 | 0 | 0 | 0 | 0 | 100 |  |  | 9 | 5 | 0 | 5 | 10 | 0 | 100
| 10 | 0 | 0 | 0 | 0 | 0 | 100 |  |  | 10 | 0 | 5 | 0 | 10 | 10 | 100
| Average (%) | 0 | 0 | 0 | 0.5 | 2 | 100 |  |  | Average (%) | 2.5 | 5 | 1.5 | 5 | 4 | 100
Note on A47: jstarling: 125:38