## Analyticals
OS# | OS402743A |  |  |  | EOT Date |  | 2015-06-26 |  |  |  | Test Description/Notes
Stand | 109 |  |  |  | EOT Test Hours |  | 35.3
| TGA | KV100 | KV40 | 90 pass shear | Fuel Dil | HTHS100 | HTHS150 | FTIR | PHIR | Al | Cr | Cu | Fe | Na | Pb | Si | Sn | TBN | TAN
0 | 0.184 | 9.79 | 59.56 |  |  | 7.29 | 3.13 |  |  | 0 | 0 | 0 | 1 | 0 | 0 | 4 | 1 | 7.3 | 2.78
1 |  |  |  |  | 0 |  |  |  |  | 0 | 0 | 2 | 6 | 3 | 0 | 4 | 1
10 | [9 empty] | 1 | 0 | 5 | 8 | 3 | 0 | 2 | 2
20 | 0.174 | 9.97 | [5 empty] | -123.7 | 2.78 | 1 | 0 | 6 | 8 | 0 | 0 | 2 | 0
29 | [9 empty] | 1 | 0 | 11 | 11 | 0 | 0 | 3 | 2
30 | [9 empty] | 1 | 0 | 10 | 11 | 1 | 0 | 2 | 0
31 |  |  |  |  | 0 |  |  |  |  | 1 | 5 | 13 | 133 | 2 | 0 | 5 | 1
32 | [9 empty] | 1 | 7 | 14 | 152 | 2 | 0 | 5 | 1
33 | [9 empty] | 2 | 8 | 14 | 184 | 2 | 0 | 6 | 1
34 | [9 empty] | 2 | 10 | 14 | 223 | 0 | 0 | 7 | 0
35 | 0.278 | 10.01 | 60.87 |  |  |  |  | -190.8 | 3.44 | 2 | 9 | 14 | 164 | 3 | 0 | 5 | 2 | 6.4 | 2.53
*Please copy, paste, and enter test hour to row to add delta pressure triggered samples
[7 empty] | mg | 1 | 2 | 3 | 4 | 5 | 6 | avg
| Scuffing | [5 empty] | TRWL | -0.5 | -0.6 | 5460.3 | -0.2 | 0.6 | 0.4 | 910 | [5 empty] | Fuel Analyticals
| 1 | 0% | 4 | 9% |  |  | 2RWL | 0.5 | 0.8 | 45.6 | 0.4 | 0.2 | 0.5 | 8 | [6 empty] | Sulfur | Gravity
| 2 | 0% | 5 | 0% |  |  | ORWL | 1.1 | 1.9 | 30.7 | 2.1 | 2.2 | 0.6 | 6.4333 | [5 empty] | NEW | 11 | 34.8
| 3 | 100% | 6 | 0% |  |  | CLW | [12 empty] | EOT | 13 | 34.9