## Sheet1
DD13 Kit Measurements | [5 empty] | Kit # | 211 |  |  | Date | 2015-11-02
Rings
| Top Ring |  |  |  | Serial Number | A-1345 | A-1346 | A-1347 | A-1348 | A-1349 | A-1350
|  | Ring Tension @ 132 mm (N) |  |  |  | 27.6 | 30.2 | 29 | 28.4 | 29.2 | 29.1
|  | Ring Gap @ 132 mm (mm) |  |  |  | 0.4 | 0.4 | 0.43 | 0.44 | 0.4 | 0.44
@ 1" before the gap
|  |  | Face | Width (mm) |  | 3.34 | 3.35 | 3.35 | 3.35 | 3.37 | 3.35
|  |  |  | Peak Height (µm) |  | 0.38 | 0.38 | 0.38 | 0.38 | 0.38 | 0.38
[5 empty] | Location (mm) | 0.4 | 0.36 | 0.66 | 0.32 | 0.44 | 0.32
[5 empty] | to 0.2 mm Diff (µm) | 0.8 | 0.7 | 1 | 0.8 | 0.9 | 0.7
[5 empty] | to 2.75 mm Diff (µm) | 37.8 | 41.9 | 28.1 | 37 | 29.3 | 40.2
|  |  |  | Ra (µm) |  | 0.19 | 0.24 | 0.21 | 0.21 | 0.14 | 0.18
|  |  |  | Rk (µm) |  | 0.48 | 0.66 | 0.48 | 0.52 | 0.42 | 0.52
|  |  |  | Rmr1 (%) |  | 11.7 | 9.5 | 5.3 | 8.7 | 7.8 | 7.2
|  |  |  | Rmr2 (%) |  | 86.8 | 84 | 81.3 | 80.9 | 82 | 83.4
|  |  |  | Rpk (µm) |  | 0.26 | 0.28 | 0.11 | 0.19 | 0.2 | 0.17
|  |  |  | Rvk (µm) |  | 1.22 | 1.04 | 0.98 | 1.36 | 0.77 | 0.99
|  |  |  | Vo ((µm*µm)/µm) |  | 0.08 | 0.08 | 0.09 | 0.13 | 0.07 | 0.08
|  |  |  | Rz (µm) |  | 1.27 | 1.59 | 1.37 | 1.87 | 0.7 | 1.18
|  |  | Back of ring width (top to bottom) (mm) |  |  | 2.07 | 2.08 | 2.065 | 2.084 | 2.144 | 2.043
|  |  | Ring thickness (front to rear) (mm) |  |  | 4.658 | 4.676 | 4.663 | 4.639 | 4.634 | 4.675
@ 180° from the gap
|  |  | Face | Width (mm) |  | 3.36 | 3.35 | 3.36 | 3.35 | 3.36 | 3.33
|  |  |  | Peak Height (µm) |  | 0.38 | 0.38 | 0.38 | 0.38 | 0.38 | 0.38
[5 empty] | Location (mm) | 0.46 | 0.34 | 0.67 | 0.3 | 0.42 | 0.25
[5 empty] | to 0.2 mm Diff (µm) | 0.7 | 0.7 | 0.9 | 1 | 1 | 0.1
[5 empty] | to 2.75 mm Diff (µm) | 33.4 | 38.3 | 30.1 | 34.4 | 34.4 | 37.5
|  |  |  | Ra (µm) |  | 0.21 | 0.23 | 0.2 | 0.22 | 0.18 | 0.21
|  |  |  | Rk (µm) |  | 0.55 | 0.67 | 0.5 | 0.58 | 0.48 | 0.67
|  |  |  | Rmr1 (%) |  | 7.4 | 9.9 | 8.4 | 9.7 | 6.6 | 6.1
|  |  |  | Rmr2 (%) |  | 85.6 | 82.9 | 82.2 | 83.7 | 79.3 | 85.8
|  |  |  | Rpk (µm) |  | 0.19 | 0.28 | 0.24 | 0.23 | 0.21 | 0.22
|  |  |  | Rvk (µm) |  | 1.15 | 0.88 | 0.9 | 1.1 | 0.95 | 0.84
|  |  |  | Vo ((µm*µm)/µm) |  | 0.08 | 0.08 | 0.08 | 0.09 | 0.1 | 0.06
|  |  |  | Rz (µm) |  | 1.43 | 1.52 | 1.65 | 1.3 | 1.08 | 1.18
|  |  | Back of ring width (top to bottom) (mm) |  |  | 2.067 | 2.094 | 2.055 | 2.101 | 2.125 | 2.074
|  |  | Ring thickness (front to rear) (mm) |  |  | 4.662 | 4.652 | 4.647 | 4.634 | 4.669 | 4.659
@ 1" after the gap
|  |  | Face | Width (mm) |  | 3.34 | 3.34 | 3.34 | 3.36 | 3.37 | 3.37
|  |  |  | Peak Height (µm) |  | 0.38 | 0.38 | 0.38 | 0.38 | 0.38 | 0.38
[5 empty] | Location (mm) | 0.38 | 0.27 | 0.68 | 0.44 | 0.42 | 0.33
[5 empty] | to 0.2 mm Diff (µm) | 0.9 | 0.4 | 1.7 | 1.2 | 0.7 | 0.5
[5 empty] | to 2.75 mm Diff (µm) | 38.9 | 42.5 | 27.9 | 38.1 | 32.1 | 41
|  |  |  | Ra (µm) |  | 0.24 | 0.23 | 0.22 | 0.21 | 0.22 | 0.2
|  |  |  | Rk (µm) |  | 0.59 | 0.67 | 0.53 | 0.56 | 0.71 | 0.51
|  |  |  | Rmr1 (%) |  | 9.5 | 11 | 8.1 | 9.4 | 5.2 | 10.9
|  |  |  | Rmr2 (%) |  | 86 | 83.2 | 81.5 | 83.8 | 83.9 | 81.6
|  |  |  | Rpk (µm) |  | 0.21 | 0.33 | 0.2 | 0.29 | 0.14 | 0.3
|  |  |  | Rvk (µm) |  | 1.51 | 1.06 | 1.24 | 1.11 | 0.86 | 0.89
|  |  |  | Vo ((µm*µm)/µm) |  | 0.11 | 0.09 | 0.12 | 0.09 | 0.07 | 0.08
|  |  |  | Rz (µm) |  | 2.56 | 1.92 | 2 | 1.24 | 1.31 | 1.38
|  |  | Back of ring width (top to bottom) (mm) |  |  | 2.075 | 2.067 | 2.055 | 2.069 | 2.104 | 2.074
|  |  | Ring thickness (front to rear) (mm) |  |  | 4.66 | 4.674 | 4.669 | 4.635 | 4.645 | 4.656
| Second Ring |  |  |  | Serial Number | PNB-1287 | PNB-1288 | PNB-1289 | PNB-1290 | PNB-1291 | PNB-1292
|  | Ring Tension @ 132 mm (N) |  |  |  | 19.6 | 19.2 | 18.9 | 18.3 | 18.8 | 18.7
|  | Ring Gap @ 132 mm (mm) |  |  |  | 0.85 | 0.84 | 0.85 | 0.8 | 0.85 | 0.86
@ 1" before the gap
|  |  | Face width (mm) |  |  | 2.5 | 2.48 | 2.5 | 2.47 | 2.47 | 2.48
|  |  | Witness Line Width (mm) |  |  | 0.48 | 0.47 | 0.54 | 0.46 | 0.46 | 0.52
|  |  | Base Angle (degrees) |  |  | 2.13 | 2.43 | 2.33 | 2.25 | 1.97 | 2.27
@ 180° from the gap
|  |  | Face width (mm) |  |  | 2.47 | 2.5 | 2.49 | 2.47 | 2.44 | 2.48
|  |  | Witness Line Width (mm) |  |  | 0.51 | 0.17 | 0.14 | 0.45 | 0.49 | 0.49
|  |  | Base Angle (degrees) |  |  | 2.23 | 2.18 | 2.35 | 2.16 | 2.07 | 2.2
@ 1" after the gap
|  |  | Face width (mm) |  |  | 2.48 | 2.47 | 2.48 | 2.45 | 2.44 | 2.48
|  |  | Witness Line Width (mm) |  |  | 0.49 | 0.48 | 0.54 | 0.51 | 0.33 | 0.52
|  |  | Base Angle (degrees) |  |  | 2.23 | 2.59 | 2.48 | 2.08 | 2.17 | 2.3
| Oil Ring |  |  |  | Serial Number | PNB-1287 | PNB-1288 | PNB-1289 | PNB-1290 | PNB-1291 | PNB-1292
|  | Ring Tension w/Expander @ 132 mm (N) |  |  |  | 47 | 45.9 | 46.4 | 46.1 | 46.6 | 46.3
|  | Ring Gap @ 132 mm (mm) |  |  |  | 0.5 | 0.5 | 0.46 | 0.51 | 0.49 | 0.5
@ 1" before the gap
|  |  | Gap Between Rails (mm) |  |  | 2.11 | 2.1 | 2.04 | 2.11 | 2.07 | 2.08
|  |  | Ring Width (outside to outside of rails) (mm) |  |  | 2.29 | 2.3 | 2.37 | 2.3 | 2.32 | 2.32
|  |  | Top Rail Width (mm) |  |  | 0.09 | 0.1 | 0.17 | 0.11 | 0.13 | 0.12
|  |  | Bottom Rail Width (mm) |  |  | 0.09 | 0.1 | 0.16 | 0.08 | 0.12 | 0.12
|  |  | Rail Height Differential (µm) |  |  | 1.05 | 2.21 | 0.43 | 0.62 | 0.42 | 1.88
@ 180° from the gap
|  |  | Gap Between Rails (mm) |  |  | 2.07 | 2.11 | 2.06 | 2.11 | 2.11 | 2.08
|  |  | Ring Width (outside to outside of rails) (mm) |  |  | 2.32 | 2.29 | 2.35 | 2.31 | 2.3 | 2.31
|  |  | Top Rail Width (mm) |  |  | 0.12 | 0.09 | 0.15 | 0.11 | 0.1 | 0.11
|  |  | Bottom Rail Width (mm) |  |  | 0.13 | 0.09 | 0.14 | 0.09 | 0.09 | 0.12
|  |  | Rail Height Differential (µm) |  |  | 0.24 | 2.21 | 2.71 | 2.44 | 0.77 | 3.26
@ 1" after the gap
|  |  | Gap Between Rails (mm) |  |  | 2.14 | 2.15 | 2.02 | 2.09 | 2.1 | 2.07
|  |  | Ring Width (outside to outside of rails) (mm) |  |  | 2.27 | 2.28 | 2.38 | 2.33 | 2.31 | 2.32
|  |  | Top Rail Width (mm) |  |  | 0.06 | 0.08 | 0.18 | 0.13 | 0.11 | 0.12
|  |  | Bottom Rail Width (mm) |  |  | 0.07 | 0.05 | 0.18 | 0.11 | 0.1 | 0.13
|  |  | Rail Height Differential (µm) |  |  | 2.58 | 0.43 | 1.53 | 2.18 | 7.43 | 2.23
Liners |  |  |  |  | Serial Number | PNB-1285 | PNB-1286 | PNB-1287 | PNB-1288 | PNB-1289 | PNB-1290
Average of surface traces at 0°, 90°, 180° and 270°
|  | Ra (µm) |  |  |  | 0.1675 | 0.2325 | 0.245 | 0.3925 | 0.3025 | 0.3175
|  | Rk (µm) |  |  |  | 0.4175 | 0.455 | 0.4525 | 0.615 | 0.51 | 0.52
|  | Rmr1 (%) |  |  |  | 8.8585 | 8.8052 | 8.8446 | 6.6837 | 8.173 | 7.7967
|  | Rmr2 (%) |  |  |  | 86.0568 | 84.4206 | 83.9329 | 78.9622 | 81.216 | 80.7875
|  | Rpk (µm) |  |  |  | 0.1725 | 0.17 | 0.18 | 0.1675 | 0.1725 | 0.16
|  | Rvk (µm) |  |  |  | 0.57 | 1.06 | 1.125 | 1.46 | 1.28 | 1.29
|  | Vo ((µm*µm)/µm) |  |  |  | 0.0375 | 0.0825 | 0.0925 | 0.165 | 0.12 | 0.1275
| Crosshatch Angle (one location midway down the liner)(degrees) |  |  |  |  | 48.1% | 46.7% | 46.3% | 46.5% | 46.7% | 46.7%
P-Tube |  |  |  |  | Serial Number | PNB-0157 | PNB-0158 | PNB-0159 | PNB-0160 | PNB-0161 | PNB-0198
| Hole Diameter (mm) |  |  |  |  | 2.77 | 2.77 | 2.77 | 2.77 | 2.77 | 2.79
2015-09-21